## Sheet1
20004.453 | 0.46749 | -0.01402
15829.126 | 0.47504 | 0.00082
12516.703 | 0.48363 | 0.01325
9909.4424 | 0.48986 | 0.02207
7835.48 | 0.49776 | 0.0308
6217.2461 | 0.50439 | 0.03981
4905.291 | 0.51437 | 0.0449
3881.2737 | 0.52307 | 0.05197
3070.9827 | 0.53086 | 0.05667
2430.7778 | 0.5401 | 0.06319
1923.1537 | 0.54893 | 0.06748
1522.4358 | 0.56039 | 0.0735
1203.8446 | 0.5716 | 0.07803
952.86591 | 0.58405 | 0.08379
754.27557 | 0.59716 | 0.08902
596.71857 | 0.61063 | 0.09389
471.96338 | 0.62481 | 0.10093
373.20856 | 0.64046 | 0.10553
295.47278 | 0.65696 | 0.1113
233.87738 | 0.67509 | 0.11733
185.05922 | 0.69215 | 0.12246
146.35823 | 0.71126 | 0.12906
115.77804 | 0.72817 | 0.1341
91.6721 | 0.74708 | 0.14084
72.51701 | 0.76909 | 0.14805
57.36816 | 0.7902 | 0.15952
45.3629 | 0.812 | 0.16836
35.93134 | 0.83345 | 0.17555
28.40909 | 0.86204 | 0.19073
22.48202 | 0.89146 | 0.20429
17.79613 | 0.91961 | 0.21746
14.06813 | 0.96404 | 0.24362
11.1448 | 1.00617 | 0.23799
8.81772 | 1.06457 | 0.25831
6.97545 | 1.0968 | 0.25521
5.5173 | 1.14029 | 0.22587
4.36941 | 1.20445 | 0.19827
3.45686 | 1.26055 | 0.1995
2.73547 | 1.27858 | 0.20298
2.16054 | 1.27227 | 0.18764
1.70952 | 1.26157 | 0.14639
1.35352 | 1.2696 | 0.08835
1.07079 | 1.3068 | 0.03774
0.84734 | 1.36722 | 0.01806
0.67072 | 1.42042 | 0.03627
0.53067 | 1.44916 | 0.09933
0.41976 | 1.42054 | 0.17471
0.33183 | 1.33706 | 0.21998
0.26261 | 1.23236 | 0.20157
0.20791 | 1.1559 | 0.11488
0.16452 | 1.15298 | -0.01056
0.13007 | 1.24395 | -0.11952
0.10309 | 1.40572 | -0.14832
0.08153 | 1.57546 | -0.06104
0.06443 | 1.67189 | 0.10065
0.05102 | 1.65594 | 0.32529
0.04042 | 1.51695 | 0.47953
0.03192 | 1.33303 | 0.51823
0.02528 | 1.16992 | 0.44728
0.01999 | 1.06399 | 0.26344