## Sheet1
20004.453 | 0.46018 | -0.01244
15829.126 | 0.46606 | 0.00103
12516.703 | 0.47503 | 0.01466
9909.4424 | 0.48143 | 0.02357
7835.48 | 0.49005 | 0.03174
6217.2461 | 0.49625 | 0.0403
4905.291 | 0.5047 | 0.04609
3881.2737 | 0.5126 | 0.05428
3070.9827 | 0.52167 | 0.05943
2430.7778 | 0.53231 | 0.06585
1923.1537 | 0.54221 | 0.07105
1522.4358 | 0.55418 | 0.0762
1203.8446 | 0.56796 | 0.08194
952.86591 | 0.58091 | 0.08716
754.27557 | 0.59564 | 0.09352
596.71857 | 0.60839 | 0.09872
471.96338 | 0.62437 | 0.10627
373.20856 | 0.6405 | 0.11131
295.47278 | 0.65751 | 0.11774
233.87738 | 0.67553 | 0.12364
185.05922 | 0.69267 | 0.12904
146.35823 | 0.71082 | 0.13417
115.77804 | 0.73115 | 0.14271
91.6721 | 0.75206 | 0.1498
72.51701 | 0.77378 | 0.15668
57.36816 | 0.79813 | 0.1653
45.3629 | 0.82239 | 0.17397
35.93134 | 0.84238 | 0.18613
28.40909 | 0.87029 | 0.19483
22.48202 | 0.89929 | 0.21107
17.79613 | 0.92962 | 0.23029
14.06813 | 0.98317 | 0.24481
11.1448 | 1.01554 | 0.24983
8.81772 | 1.08163 | 0.25105
6.97545 | 1.13118 | 0.26524
5.5173 | 1.1591 | 0.24681
4.36941 | 1.20096 | 0.21254
3.45686 | 1.26248 | 0.18049
2.73547 | 1.31571 | 0.17587
2.16054 | 1.33726 | 0.18469
1.70952 | 1.3261 | 0.18411
1.35352 | 1.30106 | 0.15648
1.07079 | 1.28716 | 0.10262
0.84734 | 1.30257 | 0.0379
0.67072 | 1.34687 | -0.00697
0.53067 | 1.42308 | -0.01543
0.41976 | 1.48836 | 0.03365
0.33183 | 1.50556 | 0.12706
0.26261 | 1.45253 | 0.22218
0.20791 | 1.34039 | 0.27036
0.16452 | 1.21306 | 0.23749
0.13007 | 1.13172 | 0.12443
0.10309 | 1.14739 | -0.02322
0.08153 | 1.27225 | -0.13218
0.06443 | 1.43617 | -0.14094
0.05102 | 1.61773 | -0.03423
0.04042 | 1.70756 | 0.16366
0.03192 | 1.68729 | 0.37849
0.02528 | 1.5705 | 0.55236
0.01999 | 1.36983 | 0.64318