## Sheet1
20004.453 | 0.46313 | -0.01616
15829.126 | 0.46892 | -0.00024
12516.703 | 0.4753 | 0.00991
9909.4424 | 0.48268 | 0.02056
7835.48 | 0.48977 | 0.03
6217.2461 | 0.49896 | 0.03525
4905.291 | 0.50653 | 0.04255
3881.2737 | 0.51505 | 0.04767
3070.9827 | 0.52126 | 0.05466
2430.7778 | 0.53 | 0.05985
1923.1537 | 0.54105 | 0.06552
1522.4358 | 0.55206 | 0.06973
1203.8446 | 0.56209 | 0.07489
952.86591 | 0.57363 | 0.07826
754.27557 | 0.58515 | 0.08246
596.71857 | 0.59698 | 0.08768
471.96338 | 0.6109 | 0.09221
373.20856 | 0.62546 | 0.09798
295.47278 | 0.64097 | 0.10361
233.87738 | 0.65567 | 0.10922
185.05922 | 0.67021 | 0.11464
146.35823 | 0.68711 | 0.11984
115.77804 | 0.70644 | 0.12664
91.6721 | 0.72475 | 0.13411
72.51701 | 0.74235 | 0.14108
57.36816 | 0.76523 | 0.15107
45.3629 | 0.78576 | 0.16182
35.93134 | 0.81123 | 0.17062
28.40909 | 0.84281 | 0.17922
22.48202 | 0.87645 | 0.18471
17.79613 | 0.91049 | 0.1916
14.06813 | 0.94902 | 0.19179
11.1448 | 0.98369 | 0.18487
8.81772 | 1.01851 | 0.17426
6.97545 | 1.04733 | 0.16429
5.5173 | 1.07112 | 0.14573
4.36941 | 1.09147 | 0.12889
3.45686 | 1.11103 | 0.11418
2.73547 | 1.12775 | 0.10565
2.16054 | 1.13801 | 0.09963
1.70952 | 1.14097 | 0.09259
1.35352 | 1.14349 | 0.0829
1.07079 | 1.14867 | 0.07203
0.84734 | 1.15953 | 0.06152
0.67072 | 1.175 | 0.05593
0.53067 | 1.19653 | 0.05861
0.41976 | 1.21487 | 0.07634
0.33183 | 1.22199 | 0.1052
0.26261 | 1.21038 | 0.1333
0.20791 | 1.18373 | 0.14748
0.16452 | 1.15554 | 0.1373
0.13007 | 1.14554 | 0.10196
0.10309 | 1.17219 | 0.05252
0.08153 | 1.25094 | 0.01476
0.06443 | 1.36393 | 0.02077
0.05102 | 1.515 | 0.11186
0.04042 | 1.62128 | 0.31408
0.03192 | 1.60301 | 0.59088
0.02528 | 1.40419 | 0.84474
0.01999 | 1.01928 | 0.9472