## Sheet1
20004.453 | 0.45879 | -0.01587
15829.126 | 0.46793 | -0.0011
12516.703 | 0.47293 | 0.01027
9909.4424 | 0.47942 | 0.02167
7835.48 | 0.48846 | 0.02922
6217.2461 | 0.49577 | 0.03647
4905.291 | 0.50344 | 0.04391
3881.2737 | 0.512 | 0.0482
3070.9827 | 0.52094 | 0.05608
2430.7778 | 0.53053 | 0.06015
1923.1537 | 0.53995 | 0.06472
1522.4358 | 0.5512 | 0.06954
1203.8446 | 0.56161 | 0.07646
952.86591 | 0.57365 | 0.08123
754.27557 | 0.58552 | 0.08511
596.71857 | 0.59794 | 0.09056
471.96338 | 0.61144 | 0.09565
373.20856 | 0.6258 | 0.10136
295.47278 | 0.64099 | 0.1056
233.87738 | 0.65529 | 0.11195
185.05922 | 0.67325 | 0.11815
146.35823 | 0.68965 | 0.12311
115.77804 | 0.70714 | 0.1314
91.6721 | 0.72751 | 0.13642
72.51701 | 0.74702 | 0.14517
57.36816 | 0.76823 | 0.15277
45.3629 | 0.79282 | 0.16381
35.93134 | 0.82027 | 0.17268
28.40909 | 0.84956 | 0.18213
22.48202 | 0.88281 | 0.18867
17.79613 | 0.91887 | 0.18965
14.06813 | 0.9545 | 0.18773
11.1448 | 0.99214 | 0.18281
8.81772 | 1.02154 | 0.17149
6.97545 | 1.05037 | 0.15511
5.5173 | 1.0778 | 0.14099
4.36941 | 1.09616 | 0.13153
3.45686 | 1.10963 | 0.11644
2.73547 | 1.12091 | 0.10225
2.16054 | 1.13155 | 0.08815
1.70952 | 1.14566 | 0.07822
1.35352 | 1.16007 | 0.07474
1.07079 | 1.16985 | 0.07863
0.84734 | 1.17257 | 0.08539
0.67072 | 1.16963 | 0.09025
0.53067 | 1.16286 | 0.08697
0.41976 | 1.15955 | 0.07609
0.33183 | 1.16826 | 0.05984
0.26261 | 1.19377 | 0.0456
0.20791 | 1.23663 | 0.04745
0.16452 | 1.28584 | 0.07841
0.13007 | 1.32168 | 0.14306
0.10309 | 1.31882 | 0.22826
0.08153 | 1.26484 | 0.30267
0.06443 | 1.18645 | 0.33832
0.05102 | 1.08906 | 0.29002
0.04042 | 1.05084 | 0.15939
0.03192 | 1.14166 | -0.02482
0.02528 | 1.41295 | -0.17948
0.01999 | 1.88878 | -0.17244