## Sheet1
20004.453 | 0.45764 | -0.01652
15829.126 | 0.46341 | -0.00146
12516.703 | 0.47176 | 0.00998
9909.4424 | 0.47756 | 0.0209
7835.48 | 0.48584 | 0.02893
6217.2461 | 0.49273 | 0.03431
4905.291 | 0.50013 | 0.04315
3881.2737 | 0.50958 | 0.04869
3070.9827 | 0.51896 | 0.05415
2430.7778 | 0.52755 | 0.0609
1923.1537 | 0.53809 | 0.0651
1522.4358 | 0.54688 | 0.07105
1203.8446 | 0.55736 | 0.07581
952.86591 | 0.56864 | 0.07935
754.27557 | 0.58203 | 0.08452
596.71857 | 0.59489 | 0.08973
471.96338 | 0.60805 | 0.09498
373.20856 | 0.62185 | 0.10066
295.47278 | 0.63734 | 0.10476
233.87738 | 0.65273 | 0.11108
185.05922 | 0.66899 | 0.11651
146.35823 | 0.68756 | 0.12262
115.77804 | 0.70393 | 0.12846
91.6721 | 0.72274 | 0.13552
72.51701 | 0.74247 | 0.14411
57.36816 | 0.76454 | 0.15422
45.3629 | 0.78939 | 0.16178
35.93134 | 0.81343 | 0.1695
28.40909 | 0.84522 | 0.17915
22.48202 | 0.87659 | 0.18547
17.79613 | 0.91366 | 0.18712
14.06813 | 0.94887 | 0.18221
11.1448 | 0.98254 | 0.17827
8.81772 | 1.01334 | 0.16436
6.97545 | 1.04265 | 0.14922
5.5173 | 1.06646 | 0.13993
4.36941 | 1.08126 | 0.12432
3.45686 | 1.09536 | 0.10954
2.73547 | 1.10994 | 0.09416
2.16054 | 1.12537 | 0.08408
1.70952 | 1.13677 | 0.08244
1.35352 | 1.14293 | 0.08368
1.07079 | 1.14318 | 0.08371
0.84734 | 1.14123 | 0.07971
0.67072 | 1.14094 | 0.07304
0.53067 | 1.14658 | 0.06045
0.41976 | 1.1633 | 0.04966
0.33183 | 1.1922 | 0.04838
0.26261 | 1.22605 | 0.06605
0.20791 | 1.25173 | 0.10679
0.16452 | 1.25257 | 0.16197
0.13007 | 1.22084 | 0.21078
0.10309 | 1.16603 | 0.22974
0.08153 | 1.11229 | 0.20088
0.06443 | 1.09282 | 0.1399
0.05102 | 1.14317 | 0.03245
0.04042 | 1.30296 | -0.0502
0.03192 | 1.57097 | -0.02957
0.02528 | 1.87101 | 0.1798
0.01999 | 2.07943 | 0.62921