## Sheet1
20004.453 | 0.45368 | -0.01824
15829.126 | 0.45964 | -0.00301
12516.703 | 0.46675 | 0.01044
9909.4424 | 0.473 | 0.0211
7835.48 | 0.48194 | 0.02955
6217.2461 | 0.48751 | 0.0347
4905.291 | 0.49596 | 0.04295
3881.2737 | 0.50469 | 0.04885
3070.9827 | 0.51247 | 0.05433
2430.7778 | 0.52343 | 0.06002
1923.1537 | 0.53283 | 0.06614
1522.4358 | 0.5443 | 0.06993
1203.8446 | 0.55453 | 0.07546
952.86591 | 0.56495 | 0.08083
754.27557 | 0.5779 | 0.08448
596.71857 | 0.59042 | 0.09137
471.96338 | 0.60302 | 0.09458
373.20856 | 0.61947 | 0.10067
295.47278 | 0.63389 | 0.10635
233.87738 | 0.64967 | 0.11131
185.05922 | 0.66516 | 0.11601
146.35823 | 0.68389 | 0.12389
115.77804 | 0.70056 | 0.12976
91.6721 | 0.72116 | 0.13567
72.51701 | 0.73976 | 0.14386
57.36816 | 0.76282 | 0.15275
45.3629 | 0.78557 | 0.1611
35.93134 | 0.81142 | 0.16903
28.40909 | 0.84408 | 0.17704
22.48202 | 0.87688 | 0.18095
17.79613 | 0.91048 | 0.18234
14.06813 | 0.94497 | 0.18072
11.1448 | 0.97866 | 0.17069
8.81772 | 1.0083 | 0.161
6.97545 | 1.03392 | 0.146
5.5173 | 1.0534 | 0.13065
4.36941 | 1.0751 | 0.11459
3.45686 | 1.09112 | 0.10622
2.73547 | 1.09955 | 0.09931
2.16054 | 1.10605 | 0.08955
1.70952 | 1.11148 | 0.07847
1.35352 | 1.11983 | 0.0681
1.07079 | 1.13214 | 0.06016
0.84734 | 1.14763 | 0.05872
0.67072 | 1.16222 | 0.06608
0.53067 | 1.17001 | 0.08242
0.41976 | 1.16659 | 0.10121
0.33183 | 1.15241 | 0.11104
0.26261 | 1.13558 | 0.10634
0.20791 | 1.12944 | 0.08581
0.16452 | 1.14608 | 0.05702
0.13007 | 1.19485 | 0.03436
0.10309 | 1.27534 | 0.04259
0.08153 | 1.36407 | 0.1053
0.06443 | 1.42875 | 0.2137
0.05102 | 1.41837 | 0.38119
0.04042 | 1.30414 | 0.52566
0.03192 | 1.11293 | 0.57233
0.02528 | 0.90487 | 0.45433
0.01999 | 0.79512 | 0.13581