## Sheet1
20004.453 | 0.45711 | -0.02106
15829.126 | 0.46452 | -0.00531
12516.703 | 0.47071 | 0.00877
9909.4424 | 0.47569 | 0.01793
7835.48 | 0.48432 | 0.02675
6217.2461 | 0.49164 | 0.0345
4905.291 | 0.50035 | 0.04013
3881.2737 | 0.50919 | 0.04723
3070.9827 | 0.51716 | 0.05435
2430.7778 | 0.52591 | 0.06107
1923.1537 | 0.53492 | 0.06486
1522.4358 | 0.54641 | 0.06957
1203.8446 | 0.55754 | 0.07522
952.86591 | 0.56885 | 0.07979
754.27557 | 0.58115 | 0.08546
596.71857 | 0.59272 | 0.08928
471.96338 | 0.60651 | 0.09603
373.20856 | 0.62328 | 0.09951
295.47278 | 0.63692 | 0.10596
233.87738 | 0.65381 | 0.11118
185.05922 | 0.66965 | 0.11611
146.35823 | 0.68666 | 0.1235
115.77804 | 0.70395 | 0.13063
91.6721 | 0.72091 | 0.13738
72.51701 | 0.74008 | 0.1453
57.36816 | 0.76298 | 0.15453
45.3629 | 0.78614 | 0.16512
35.93134 | 0.81095 | 0.17516
28.40909 | 0.84098 | 0.18619
22.48202 | 0.87505 | 0.19553
17.79613 | 0.91274 | 0.20112
14.06813 | 0.95399 | 0.20182
11.1448 | 0.99185 | 0.19553
8.81772 | 1.03057 | 0.18524
6.97545 | 1.06049 | 0.17329
5.5173 | 1.0865 | 0.15503
4.36941 | 1.10868 | 0.13715
3.45686 | 1.12872 | 0.11954
2.73547 | 1.14683 | 0.10835
2.16054 | 1.15592 | 0.10016
1.70952 | 1.16138 | 0.09174
1.35352 | 1.16471 | 0.08196
1.07079 | 1.17044 | 0.07238
0.84734 | 1.17828 | 0.06394
0.67072 | 1.18972 | 0.05955
0.53067 | 1.20433 | 0.06052
0.41976 | 1.21741 | 0.0712
0.33183 | 1.22415 | 0.08842
0.26261 | 1.22187 | 0.10602
0.20791 | 1.21484 | 0.11701
0.16452 | 1.21055 | 0.12042
0.13007 | 1.21646 | 0.12011
0.10309 | 1.23307 | 0.12179
0.08153 | 1.26164 | 0.132
0.06443 | 1.29692 | 0.15643
0.05102 | 1.34111 | 0.19514
0.04042 | 1.37946 | 0.25671
0.03192 | 1.40114 | 0.32738
0.02528 | 1.40789 | 0.38618
0.01999 | 1.41879 | 0.42501