## Sheet1
20004.453 | 0.45479 | -0.01973
15829.126 | 0.45965 | -0.00479
12516.703 | 0.46755 | 0.00759
9909.4424 | 0.47368 | 0.01857
7835.48 | 0.48123 | 0.02688
6217.2461 | 0.48852 | 0.03558
4905.291 | 0.4952 | 0.04281
3881.2737 | 0.50556 | 0.04829
3070.9827 | 0.51278 | 0.05424
2430.7778 | 0.52231 | 0.05883
1923.1537 | 0.53274 | 0.0655
1522.4358 | 0.54411 | 0.06929
1203.8446 | 0.55532 | 0.07587
952.86591 | 0.56489 | 0.08
754.27557 | 0.57766 | 0.08686
596.71857 | 0.59219 | 0.09126
471.96338 | 0.60541 | 0.09399
373.20856 | 0.61865 | 0.10197
295.47278 | 0.63318 | 0.10692
233.87738 | 0.64964 | 0.11229
185.05922 | 0.66756 | 0.1176
146.35823 | 0.68393 | 0.12454
115.77804 | 0.70187 | 0.13049
91.6721 | 0.72099 | 0.13878
72.51701 | 0.74131 | 0.1461
57.36816 | 0.76193 | 0.15391
45.3629 | 0.78501 | 0.16477
35.93134 | 0.81271 | 0.17403
28.40909 | 0.84432 | 0.1856
22.48202 | 0.87699 | 0.1928
17.79613 | 0.91403 | 0.19576
14.06813 | 0.95407 | 0.19723
11.1448 | 0.99046 | 0.18889
8.81772 | 1.02559 | 0.17896
6.97545 | 1.05217 | 0.16385
5.5173 | 1.0798 | 0.14752
4.36941 | 1.10191 | 0.12776
3.45686 | 1.1197 | 0.11483
2.73547 | 1.13154 | 0.10521
2.16054 | 1.13825 | 0.09504
1.70952 | 1.14401 | 0.08365
1.35352 | 1.15128 | 0.07306
1.07079 | 1.16032 | 0.06425
0.84734 | 1.17221 | 0.05991
0.67072 | 1.18417 | 0.06168
0.53067 | 1.19359 | 0.07112
0.41976 | 1.19691 | 0.08401
0.33183 | 1.19338 | 0.09531
0.26261 | 1.18764 | 0.09988
0.20791 | 1.18661 | 0.0983
0.16452 | 1.19506 | 0.09618
0.13007 | 1.21365 | 0.09798
0.10309 | 1.24156 | 0.10912
0.08153 | 1.27551 | 0.13495
0.06443 | 1.30629 | 0.17459
0.05102 | 1.32922 | 0.23144
0.04042 | 1.33605 | 0.28806
0.03192 | 1.33659 | 0.33
0.02528 | 1.34927 | 0.35604
0.01999 | 1.38316 | 0.37602