## Sheet1
20004.453 | 0.45307 | -0.02176
15829.126 | 0.45999 | -0.00617
12516.703 | 0.46619 | 0.00754
9909.4424 | 0.47528 | 0.01715
7835.48 | 0.47941 | 0.02697
6217.2461 | 0.48762 | 0.03422
4905.291 | 0.49552 | 0.04085
3881.2737 | 0.50562 | 0.04835
3070.9827 | 0.51421 | 0.05628
2430.7778 | 0.52152 | 0.05919
1923.1537 | 0.53166 | 0.06445
1522.4358 | 0.54393 | 0.07024
1203.8446 | 0.55404 | 0.07584
952.86591 | 0.56522 | 0.08072
754.27557 | 0.57685 | 0.08526
596.71857 | 0.59087 | 0.09022
471.96338 | 0.60291 | 0.09556
373.20856 | 0.61731 | 0.09978
295.47278 | 0.63181 | 0.10473
233.87738 | 0.64815 | 0.11113
185.05922 | 0.66506 | 0.11666
146.35823 | 0.68198 | 0.12211
115.77804 | 0.69966 | 0.12843
91.6721 | 0.71753 | 0.13554
72.51701 | 0.7381 | 0.14466
57.36816 | 0.75926 | 0.153
45.3629 | 0.78334 | 0.16387
35.93134 | 0.80766 | 0.17323
28.40909 | 0.83874 | 0.18174
22.48202 | 0.87352 | 0.19072
17.79613 | 0.9089 | 0.19244
14.06813 | 0.94712 | 0.19313
11.1448 | 0.98311 | 0.18438
8.81772 | 1.01822 | 0.1738
6.97545 | 1.04558 | 0.1581
5.5173 | 1.06996 | 0.14147
4.36941 | 1.08959 | 0.12396
3.45686 | 1.10828 | 0.11089
2.73547 | 1.12011 | 0.10088
2.16054 | 1.12694 | 0.09298
1.70952 | 1.13175 | 0.08214
1.35352 | 1.13847 | 0.07236
1.07079 | 1.14619 | 0.06385
0.84734 | 1.15722 | 0.05795
0.67072 | 1.16903 | 0.05847
0.53067 | 1.18097 | 0.06596
0.41976 | 1.18603 | 0.07971
0.33183 | 1.18443 | 0.09357
0.26261 | 1.17866 | 0.10096
0.20791 | 1.17497 | 0.10208
0.16452 | 1.18022 | 0.10016
0.13007 | 1.19632 | 0.10056
0.10309 | 1.22156 | 0.10905
0.08153 | 1.25549 | 0.12982
0.06443 | 1.28789 | 0.16596
0.05102 | 1.31834 | 0.21972
0.04042 | 1.33104 | 0.27982
0.03192 | 1.33372 | 0.32891
0.02528 | 1.34221 | 0.35987
0.01999 | 1.37109 | 0.38166