## Sheet1
20004.453 | 0.45164 | -0.0207
15829.126 | 0.45676 | -0.00587
12516.703 | 0.4645 | 0.00711
9909.4424 | 0.4698 | 0.01801
7835.48 | 0.47777 | 0.02729
6217.2461 | 0.4844 | 0.03533
4905.291 | 0.49274 | 0.04068
3881.2737 | 0.50029 | 0.04773
3070.9827 | 0.50962 | 0.05289
2430.7778 | 0.52032 | 0.0617
1923.1537 | 0.5304 | 0.06626
1522.4358 | 0.53953 | 0.07217
1203.8446 | 0.55143 | 0.0768
952.86591 | 0.5629 | 0.08176
754.27557 | 0.5743 | 0.08562
596.71857 | 0.5874 | 0.09134
471.96338 | 0.60062 | 0.09774
373.20856 | 0.6158 | 0.10147
295.47278 | 0.63216 | 0.1072
233.87738 | 0.64668 | 0.1127
185.05922 | 0.66532 | 0.11841
146.35823 | 0.68142 | 0.12447
115.77804 | 0.70037 | 0.13081
91.6721 | 0.71959 | 0.13828
72.51701 | 0.73745 | 0.14642
57.36816 | 0.76176 | 0.15508
45.3629 | 0.78644 | 0.16524
35.93134 | 0.81095 | 0.17559
28.40909 | 0.84067 | 0.18301
22.48202 | 0.87463 | 0.19144
17.79613 | 0.91175 | 0.1955
14.06813 | 0.95077 | 0.19219
11.1448 | 0.98464 | 0.18543
8.81772 | 1.02124 | 0.1733
6.97545 | 1.05227 | 0.15807
5.5173 | 1.07228 | 0.14331
4.36941 | 1.09168 | 0.12672
3.45686 | 1.10665 | 0.10962
2.73547 | 1.12232 | 0.09604
2.16054 | 1.13644 | 0.08728
1.70952 | 1.14423 | 0.08372
1.35352 | 1.14763 | 0.0808
1.07079 | 1.14898 | 0.0755
0.84734 | 1.15086 | 0.06874
0.67072 | 1.15677 | 0.06193
0.53067 | 1.1664 | 0.05658
0.41976 | 1.18131 | 0.0572
0.33183 | 1.1983 | 0.06629
0.26261 | 1.21144 | 0.08566
0.20791 | 1.21501 | 0.10947
0.16452 | 1.20951 | 0.13037
0.13007 | 1.2026 | 0.14259
0.10309 | 1.20162 | 0.14677
0.08153 | 1.21382 | 0.14968
0.06443 | 1.23886 | 0.16038
0.05102 | 1.27511 | 0.17677
0.04042 | 1.32469 | 0.20887
0.03192 | 1.37877 | 0.26446
0.02528 | 1.42087 | 0.33895
0.01999 | 1.44337 | 0.41494