## Sheet1
20004.453 | 0.45816 | -0.02091
15829.126 | 0.46434 | -0.00482
12516.703 | 0.47016 | 0.0078
9909.4424 | 0.47764 | 0.0197
7835.48 | 0.48457 | 0.02699
6217.2461 | 0.49295 | 0.03665
4905.291 | 0.50269 | 0.04183
3881.2737 | 0.50956 | 0.04962
3070.9827 | 0.51878 | 0.05481
2430.7778 | 0.52553 | 0.05881
1923.1537 | 0.53746 | 0.06404
1522.4358 | 0.54749 | 0.0689
1203.8446 | 0.55778 | 0.07523
952.86591 | 0.57 | 0.0805
754.27557 | 0.58247 | 0.08568
596.71857 | 0.59585 | 0.08964
471.96338 | 0.60919 | 0.0946
373.20856 | 0.62223 | 0.10076
295.47278 | 0.63731 | 0.10754
233.87738 | 0.65172 | 0.11103
185.05922 | 0.669 | 0.11616
146.35823 | 0.68683 | 0.12289
115.77804 | 0.70423 | 0.13049
91.6721 | 0.72172 | 0.13719
72.51701 | 0.74178 | 0.14493
57.36816 | 0.76267 | 0.15586
45.3629 | 0.78692 | 0.16441
35.93134 | 0.81086 | 0.17632
28.40909 | 0.84174 | 0.19053
22.48202 | 0.87362 | 0.19771
17.79613 | 0.91159 | 0.20752
14.06813 | 0.95383 | 0.21025
11.1448 | 0.99405 | 0.20623
8.81772 | 1.0334 | 0.19773
6.97545 | 1.07033 | 0.18154
5.5173 | 1.09715 | 0.16579
4.36941 | 1.12412 | 0.14821
3.45686 | 1.14431 | 0.13156
2.73547 | 1.1589 | 0.11571
2.16054 | 1.17172 | 0.10172
1.70952 | 1.18207 | 0.09128
1.35352 | 1.18918 | 0.08328
1.07079 | 1.19604 | 0.07684
0.84734 | 1.2038 | 0.07239
0.67072 | 1.20928 | 0.07051
0.53067 | 1.21565 | 0.0714
0.41976 | 1.22078 | 0.07357
0.33183 | 1.2273 | 0.0772
0.26261 | 1.23521 | 0.08292
0.20791 | 1.24354 | 0.09326
0.16452 | 1.25145 | 0.10772
0.13007 | 1.2584 | 0.12391
0.10309 | 1.26743 | 0.14069
0.08153 | 1.28144 | 0.16008
0.06443 | 1.29948 | 0.18555
0.05102 | 1.32045 | 0.21631
0.04042 | 1.34519 | 0.2472
0.03192 | 1.38224 | 0.28131
0.02528 | 1.4308 | 0.32737
0.01999 | 1.48112 | 0.38919