## Sheet1
20004.453 | 0.45863 | -0.02055
15829.126 | 0.46355 | -0.00426
12516.703 | 0.4713 | 0.00743
9909.4424 | 0.47875 | 0.01935
7835.48 | 0.48306 | 0.02765
6217.2461 | 0.4917 | 0.03447
4905.291 | 0.50096 | 0.0422
3881.2737 | 0.50966 | 0.04866
3070.9827 | 0.51697 | 0.05294
2430.7778 | 0.52788 | 0.05861
1923.1537 | 0.53733 | 0.06611
1522.4358 | 0.54867 | 0.06997
1203.8446 | 0.55905 | 0.07664
952.86591 | 0.56971 | 0.07946
754.27557 | 0.58253 | 0.08506
596.71857 | 0.59549 | 0.09102
471.96338 | 0.60872 | 0.09555
373.20856 | 0.62249 | 0.101
295.47278 | 0.63783 | 0.10625
233.87738 | 0.65447 | 0.11054
185.05922 | 0.67076 | 0.1181
146.35823 | 0.68733 | 0.12341
115.77804 | 0.7043 | 0.13154
91.6721 | 0.72344 | 0.13655
72.51701 | 0.74348 | 0.14585
57.36816 | 0.7631 | 0.15499
45.3629 | 0.78767 | 0.16469
35.93134 | 0.81228 | 0.17533
28.40909 | 0.84311 | 0.18839
22.48202 | 0.87632 | 0.19709
17.79613 | 0.91375 | 0.20299
14.06813 | 0.95381 | 0.20536
11.1448 | 0.994 | 0.19992
8.81772 | 1.03269 | 0.19024
6.97545 | 1.06361 | 0.17538
5.5173 | 1.0938 | 0.16013
4.36941 | 1.11545 | 0.14085
3.45686 | 1.13483 | 0.12428
2.73547 | 1.1492 | 0.11085
2.16054 | 1.16095 | 0.09718
1.70952 | 1.17097 | 0.08738
1.35352 | 1.17851 | 0.08005
1.07079 | 1.18468 | 0.07424
0.84734 | 1.19081 | 0.07096
0.67072 | 1.19669 | 0.06881
0.53067 | 1.20267 | 0.06908
0.41976 | 1.20843 | 0.07198
0.33183 | 1.2139 | 0.07584
0.26261 | 1.22136 | 0.08141
0.20791 | 1.23011 | 0.09077
0.16452 | 1.23935 | 0.10486
0.13007 | 1.24805 | 0.1224
0.10309 | 1.25551 | 0.14055
0.08153 | 1.26718 | 0.15974
0.06443 | 1.28463 | 0.18368
0.05102 | 1.30727 | 0.21323
0.04042 | 1.33099 | 0.24678
0.03192 | 1.36185 | 0.28009
0.02528 | 1.40672 | 0.31813
0.01999 | 1.46236 | 0.37138