## Sheet1
20004.453 | 0.45078 | -0.02078
15829.126 | 0.45717 | -0.00658
12516.703 | 0.46228 | 0.00671
9909.4424 | 0.46893 | 0.01723
7835.48 | 0.47614 | 0.02685
6217.2461 | 0.48463 | 0.03403
4905.291 | 0.4927 | 0.04264
3881.2737 | 0.5004 | 0.0476
3070.9827 | 0.51096 | 0.05477
2430.7778 | 0.51904 | 0.05906
1923.1537 | 0.52755 | 0.06497
1522.4358 | 0.53968 | 0.07144
1203.8446 | 0.55024 | 0.07643
952.86591 | 0.56311 | 0.08123
754.27557 | 0.57524 | 0.08481
596.71857 | 0.5879 | 0.09113
471.96338 | 0.6031 | 0.0961
373.20856 | 0.61695 | 0.10059
295.47278 | 0.6312 | 0.10641
233.87738 | 0.64718 | 0.11179
185.05922 | 0.66422 | 0.11805
146.35823 | 0.68189 | 0.12409
115.77804 | 0.69991 | 0.13115
91.6721 | 0.71969 | 0.13684
72.51701 | 0.7387 | 0.14617
57.36816 | 0.76196 | 0.15535
45.3629 | 0.78492 | 0.16561
35.93134 | 0.81077 | 0.17505
28.40909 | 0.84193 | 0.18497
22.48202 | 0.87538 | 0.19156
17.79613 | 0.91315 | 0.19621
14.06813 | 0.95229 | 0.19455
11.1448 | 0.98774 | 0.18648
8.81772 | 1.02145 | 0.17563
6.97545 | 1.05137 | 0.16072
5.5173 | 1.07745 | 0.14325
4.36941 | 1.09479 | 0.12868
3.45686 | 1.11115 | 0.11173
2.73547 | 1.12517 | 0.10001
2.16054 | 1.13451 | 0.08844
1.70952 | 1.1422 | 0.07983
1.35352 | 1.14962 | 0.07281
1.07079 | 1.15655 | 0.06917
0.84734 | 1.16128 | 0.06631
0.67072 | 1.16684 | 0.06538
0.53067 | 1.17252 | 0.0652
0.41976 | 1.17834 | 0.06796
0.33183 | 1.18412 | 0.07332
0.26261 | 1.19022 | 0.08012
0.20791 | 1.19773 | 0.08753
0.16452 | 1.20765 | 0.09896
0.13007 | 1.2186 | 0.11568
0.10309 | 1.22758 | 0.13585
0.08153 | 1.23739 | 0.15692
0.06443 | 1.25152 | 0.1802
0.05102 | 1.2732 | 0.20503
0.04042 | 1.29894 | 0.23842
0.03192 | 1.32724 | 0.27478
0.02528 | 1.36258 | 0.3099
0.01999 | 1.41322 | 0.35137