## Sheet1
20004.453 | 0.45261 | -0.02116
15829.126 | 0.45748 | -0.00561
12516.703 | 0.4656 | 0.00689
9909.4424 | 0.4715 | 0.01761
7835.48 | 0.47961 | 0.02715
6217.2461 | 0.48675 | 0.03483
4905.291 | 0.49344 | 0.04147
3881.2737 | 0.50198 | 0.04708
3070.9827 | 0.51247 | 0.05412
2430.7778 | 0.5206 | 0.05939
1923.1537 | 0.52933 | 0.06473
1522.4358 | 0.54048 | 0.06944
1203.8446 | 0.55075 | 0.07436
952.86591 | 0.56449 | 0.0786
754.27557 | 0.57545 | 0.08532
596.71857 | 0.58761 | 0.08975
471.96338 | 0.60239 | 0.09437
373.20856 | 0.61697 | 0.10122
295.47278 | 0.6331 | 0.10609
233.87738 | 0.64698 | 0.1128
185.05922 | 0.66417 | 0.11703
146.35823 | 0.68127 | 0.12341
115.77804 | 0.69951 | 0.12965
91.6721 | 0.71822 | 0.13598
72.51701 | 0.73905 | 0.14534
57.36816 | 0.75987 | 0.15392
45.3629 | 0.78328 | 0.16375
35.93134 | 0.81001 | 0.1729
28.40909 | 0.83866 | 0.18308
22.48202 | 0.87442 | 0.1906
17.79613 | 0.9097 | 0.19462
14.06813 | 0.94792 | 0.19192
11.1448 | 0.98509 | 0.18502
8.81772 | 1.01825 | 0.17359
6.97545 | 1.04854 | 0.16069
5.5173 | 1.07057 | 0.14255
4.36941 | 1.09157 | 0.12689
3.45686 | 1.10653 | 0.11142
2.73547 | 1.11912 | 0.09823
2.16054 | 1.1301 | 0.08761
1.70952 | 1.13737 | 0.07901
1.35352 | 1.14445 | 0.07173
1.07079 | 1.15042 | 0.06803
0.84734 | 1.15695 | 0.06544
0.67072 | 1.16223 | 0.06539
0.53067 | 1.16659 | 0.06523
0.41976 | 1.17221 | 0.06798
0.33183 | 1.17845 | 0.0726
0.26261 | 1.18497 | 0.07961
0.20791 | 1.19136 | 0.08861
0.16452 | 1.19976 | 0.09831
0.13007 | 1.21125 | 0.11267
0.10309 | 1.22471 | 0.13233
0.08153 | 1.23687 | 0.15748
0.06443 | 1.25034 | 0.18511
0.05102 | 1.26551 | 0.20937
0.04042 | 1.29114 | 0.23837
0.03192 | 1.32416 | 0.27563
0.02528 | 1.35762 | 0.31581
0.01999 | 1.39841 | 0.35453