## Sheet1
20004.453 | 0.45025 | -0.02112
15829.126 | 0.45617 | -0.00616
12516.703 | 0.46205 | 0.00666
9909.4424 | 0.46938 | 0.01717
7835.48 | 0.47656 | 0.02671
6217.2461 | 0.48355 | 0.0349
4905.291 | 0.49188 | 0.04262
3881.2737 | 0.50088 | 0.04742
3070.9827 | 0.50999 | 0.05421
2430.7778 | 0.51816 | 0.06015
1923.1537 | 0.52933 | 0.06604
1522.4358 | 0.53926 | 0.07126
1203.8446 | 0.55088 | 0.07522
952.86591 | 0.56348 | 0.08222
754.27557 | 0.57517 | 0.08709
596.71857 | 0.58945 | 0.09315
471.96338 | 0.60137 | 0.0971
373.20856 | 0.61777 | 0.10171
295.47278 | 0.63118 | 0.10666
233.87738 | 0.64677 | 0.11453
185.05922 | 0.66487 | 0.11889
146.35823 | 0.68297 | 0.12497
115.77804 | 0.70095 | 0.13171
91.6721 | 0.71872 | 0.13954
72.51701 | 0.74098 | 0.14664
57.36816 | 0.76289 | 0.15403
45.3629 | 0.78678 | 0.16585
35.93134 | 0.81235 | 0.17651
28.40909 | 0.84355 | 0.18452
22.48202 | 0.87695 | 0.1912
17.79613 | 0.91385 | 0.19537
14.06813 | 0.95232 | 0.19406
11.1448 | 0.98811 | 0.18614
8.81772 | 1.02196 | 0.17425
6.97545 | 1.05245 | 0.16188
5.5173 | 1.07548 | 0.14273
4.36941 | 1.09544 | 0.12824
3.45686 | 1.11065 | 0.11238
2.73547 | 1.12488 | 0.09906
2.16054 | 1.13492 | 0.08873
1.70952 | 1.14202 | 0.08005
1.35352 | 1.1492 | 0.07196
1.07079 | 1.15638 | 0.06816
0.84734 | 1.16191 | 0.06601
0.67072 | 1.16725 | 0.06585
0.53067 | 1.17153 | 0.06576
0.41976 | 1.17741 | 0.0681
0.33183 | 1.18426 | 0.07224
0.26261 | 1.19037 | 0.0796
0.20791 | 1.19665 | 0.08823
0.16452 | 1.2051 | 0.09821
0.13007 | 1.21681 | 0.1122
0.10309 | 1.22944 | 0.13239
0.08153 | 1.24139 | 0.15723
0.06443 | 1.25417 | 0.18425
0.05102 | 1.26986 | 0.20754
0.04042 | 1.29601 | 0.2368
0.03192 | 1.32687 | 0.27447
0.02528 | 1.35957 | 0.31391
0.01999 | 1.40174 | 0.35285