## Sheet1
20004.453 | 0.44949 | -0.0216
15829.126 | 0.45419 | -0.00499
12516.703 | 0.46178 | 0.00751
9909.4424 | 0.46927 | 0.01863
7835.48 | 0.47523 | 0.02684
6217.2461 | 0.48363 | 0.03437
4905.291 | 0.49199 | 0.0422
3881.2737 | 0.5011 | 0.04836
3070.9827 | 0.50877 | 0.05573
2430.7778 | 0.51783 | 0.06074
1923.1537 | 0.52726 | 0.06506
1522.4358 | 0.5402 | 0.07143
1203.8446 | 0.552 | 0.07749
952.86591 | 0.56066 | 0.0814
754.27557 | 0.57418 | 0.08611
596.71857 | 0.58877 | 0.09286
471.96338 | 0.60275 | 0.09786
373.20856 | 0.61808 | 0.1024
295.47278 | 0.6326 | 0.10671
233.87738 | 0.64986 | 0.11459
185.05922 | 0.66592 | 0.11956
146.35823 | 0.68259 | 0.12656
115.77804 | 0.70142 | 0.13279
91.6721 | 0.72088 | 0.14011
72.51701 | 0.74191 | 0.14702
57.36816 | 0.76501 | 0.15683
45.3629 | 0.78831 | 0.16611
35.93134 | 0.81546 | 0.17611
28.40909 | 0.84494 | 0.18522
22.48202 | 0.87815 | 0.19339
17.79613 | 0.9169 | 0.19654
14.06813 | 0.95362 | 0.19517
11.1448 | 0.98959 | 0.18735
8.81772 | 1.0248 | 0.17494
6.97545 | 1.05577 | 0.15905
5.5173 | 1.07815 | 0.14295
4.36941 | 1.09926 | 0.12735
3.45686 | 1.11443 | 0.11285
2.73547 | 1.1269 | 0.09906
2.16054 | 1.13718 | 0.08772
1.70952 | 1.14532 | 0.07948
1.35352 | 1.15266 | 0.07343
1.07079 | 1.15858 | 0.06869
0.84734 | 1.16486 | 0.06563
0.67072 | 1.17049 | 0.06541
0.53067 | 1.17561 | 0.06673
0.41976 | 1.18074 | 0.06855
0.33183 | 1.18673 | 0.07239
0.26261 | 1.19388 | 0.07916
0.20791 | 1.20099 | 0.08873
0.16452 | 1.20805 | 0.09963
0.13007 | 1.2177 | 0.11241
0.10309 | 1.23161 | 0.12888
0.08153 | 1.24746 | 0.15236
0.06443 | 1.26367 | 0.18159
0.05102 | 1.27665 | 0.21195
0.04042 | 1.29605 | 0.24102
0.03192 | 1.32751 | 0.27363
0.02528 | 1.36376 | 0.31429
0.01999 | 1.40301 | 0.35836