## Sheet1
20004.453 | 0.444 | -0.02239
15829.126 | 0.44881 | -0.00723
12516.703 | 0.4553 | 0.00815
9909.4424 | 0.463 | 0.01805
7835.48 | 0.47018 | 0.02796
6217.2461 | 0.47787 | 0.03547
4905.291 | 0.48498 | 0.04225
3881.2737 | 0.49308 | 0.04975
3070.9827 | 0.50418 | 0.05402
2430.7778 | 0.51384 | 0.06126
1923.1537 | 0.52227 | 0.06743
1522.4358 | 0.53276 | 0.0713
1203.8446 | 0.54672 | 0.07942
952.86591 | 0.55741 | 0.08366
754.27557 | 0.56869 | 0.08865
596.71857 | 0.58398 | 0.09339
471.96338 | 0.59672 | 0.09945
373.20856 | 0.61262 | 0.10449
295.47278 | 0.63006 | 0.10879
233.87738 | 0.64502 | 0.11453
185.05922 | 0.66281 | 0.11982
146.35823 | 0.68052 | 0.12748
115.77804 | 0.69896 | 0.13352
91.6721 | 0.71871 | 0.14078
72.51701 | 0.73915 | 0.14867
57.36816 | 0.76098 | 0.15692
45.3629 | 0.78696 | 0.16664
35.93134 | 0.81336 | 0.17595
28.40909 | 0.84543 | 0.18228
22.48202 | 0.87735 | 0.18862
17.79613 | 0.91234 | 0.19168
14.06813 | 0.94991 | 0.18894
11.1448 | 0.98637 | 0.18222
8.81772 | 1.01894 | 0.16971
6.97545 | 1.04718 | 0.15482
5.5173 | 1.06926 | 0.13652
4.36941 | 1.08866 | 0.12313
3.45686 | 1.10295 | 0.10932
2.73547 | 1.11513 | 0.09507
2.16054 | 1.12517 | 0.08492
1.70952 | 1.13269 | 0.07729
1.35352 | 1.13906 | 0.07092
1.07079 | 1.14546 | 0.06642
0.84734 | 1.15244 | 0.06416
0.67072 | 1.15756 | 0.064
0.53067 | 1.16165 | 0.06482
0.41976 | 1.16709 | 0.06706
0.33183 | 1.17333 | 0.07123
0.26261 | 1.18043 | 0.07819
0.20791 | 1.18666 | 0.08707
0.16452 | 1.19384 | 0.09791
0.13007 | 1.20452 | 0.11042
0.10309 | 1.2179 | 0.1278
0.08153 | 1.23235 | 0.15173
0.06443 | 1.24714 | 0.18049
0.05102 | 1.26005 | 0.20762
0.04042 | 1.28194 | 0.23453
0.03192 | 1.31399 | 0.26905
0.02528 | 1.34954 | 0.31042
0.01999 | 1.38703 | 0.35274