## Sheet1
20004.453 | 0.44132 | -0.02056
15829.126 | 0.44726 | -0.00591
12516.703 | 0.45325 | 0.00666
9909.4424 | 0.46042 | 0.01711
7835.48 | 0.46908 | 0.0278
6217.2461 | 0.47557 | 0.03635
4905.291 | 0.48282 | 0.04272
3881.2737 | 0.49249 | 0.04903
3070.9827 | 0.50083 | 0.05485
2430.7778 | 0.50933 | 0.06262
1923.1537 | 0.51974 | 0.06811
1522.4358 | 0.53086 | 0.07307
1203.8446 | 0.54272 | 0.07878
952.86591 | 0.55561 | 0.08277
754.27557 | 0.56862 | 0.09021
596.71857 | 0.58218 | 0.09534
471.96338 | 0.5971 | 0.09941
373.20856 | 0.61375 | 0.10595
295.47278 | 0.62689 | 0.11172
233.87738 | 0.64374 | 0.11652
185.05922 | 0.66383 | 0.12282
146.35823 | 0.68077 | 0.12861
115.77804 | 0.69921 | 0.13523
91.6721 | 0.71965 | 0.14222
72.51701 | 0.7404 | 0.15047
57.36816 | 0.76306 | 0.15889
45.3629 | 0.78727 | 0.16672
35.93134 | 0.81376 | 0.17663
28.40909 | 0.84736 | 0.18466
22.48202 | 0.88025 | 0.19068
17.79613 | 0.91637 | 0.19141
14.06813 | 0.95341 | 0.18961
11.1448 | 0.98922 | 0.18058
8.81772 | 1.02071 | 0.16898
6.97545 | 1.04867 | 0.15242
5.5173 | 1.07209 | 0.13782
4.36941 | 1.08972 | 0.12101
3.45686 | 1.10557 | 0.10592
2.73547 | 1.11594 | 0.09479
2.16054 | 1.12511 | 0.08441
1.70952 | 1.13369 | 0.07641
1.35352 | 1.14044 | 0.07057
1.07079 | 1.1464 | 0.0665
0.84734 | 1.15213 | 0.06458
0.67072 | 1.15723 | 0.06338
0.53067 | 1.16331 | 0.06375
0.41976 | 1.16835 | 0.06712
0.33183 | 1.17389 | 0.07209
0.26261 | 1.18047 | 0.07776
0.20791 | 1.18829 | 0.08614
0.16452 | 1.19773 | 0.09847
0.13007 | 1.20681 | 0.11506
0.10309 | 1.21459 | 0.13262
0.08153 | 1.22557 | 0.15061
0.06443 | 1.24198 | 0.17327
0.05102 | 1.26344 | 0.20041
0.04042 | 1.28578 | 0.23373
0.03192 | 1.31253 | 0.26655
0.02528 | 1.35099 | 0.30189
0.01999 | 1.40239 | 0.34868