## Sheet1
20004.453 | 0.45956 | -0.02025
15829.126 | 0.46452 | -0.00619
12516.703 | 0.47087 | 0.00614
9909.4424 | 0.4765 | 0.01748
7835.48 | 0.4846 | 0.0267
6217.2461 | 0.49045 | 0.03372
4905.291 | 0.49906 | 0.04266
3881.2737 | 0.50583 | 0.04868
3070.9827 | 0.51521 | 0.05288
2430.7778 | 0.52545 | 0.05922
1923.1537 | 0.53337 | 0.0642
1522.4358 | 0.54365 | 0.06875
1203.8446 | 0.5554 | 0.07529
952.86591 | 0.56623 | 0.07934
754.27557 | 0.57963 | 0.08234
596.71857 | 0.59227 | 0.08874
471.96338 | 0.60435 | 0.09447
373.20856 | 0.61812 | 0.09921
295.47278 | 0.63238 | 0.10478
233.87738 | 0.6482 | 0.11074
185.05922 | 0.66565 | 0.11946
146.35823 | 0.68034 | 0.12416
115.77804 | 0.69694 | 0.13086
91.6721 | 0.7179 | 0.13979
72.51701 | 0.73263 | 0.14794
57.36816 | 0.7595 | 0.15391
45.3629 | 0.78119 | 0.1638
35.93134 | 0.80374 | 0.18595
28.40909 | 0.82926 | 0.19006
22.48202 | 0.86272 | 0.20491
17.79613 | 0.90688 | 0.22573
14.06813 | 0.96822 | 0.20882
11.1448 | 0.98338 | 0.22659
8.81772 | 1.04375 | 0.17766
6.97545 | 1.10758 | 0.19243
5.5173 | 1.09919 | 0.20975
4.36941 | 1.0848 | 0.1573
3.45686 | 1.12203 | 0.08096
2.73547 | 1.20681 | 0.04862
2.16054 | 1.27884 | 0.08693
1.70952 | 1.28863 | 0.16747
1.35352 | 1.21908 | 0.22821
1.07079 | 1.10683 | 0.2146
0.84734 | 1.02094 | 0.10617
0.67072 | 1.01646 | -0.04653
0.53067 | 1.15138 | -0.21453
0.41976 | 1.40311 | -0.26503
0.33183 | 1.6749 | -0.12849
0.26261 | 1.82351 | 0.18439
0.20791 | 1.74879 | 0.55898
0.16452 | 1.44376 | 0.82296
0.13007 | 1.0232 | 0.83361
0.10309 | 0.68988 | 0.54149
0.08153 | 0.63802 | 0.04059
0.06443 | 0.91857 | -0.41944
0.05102 | 1.64402 | -0.77091
0.04042 | 2.6595 | -0.64095
0.03192 | 3.55386 | 0.14424
0.02528 | 3.87228 | 1.35935
0.01999 | 3.4408 | 2.58497