## Sheet1
20004.453 | 0.45696 | -0.02119
15829.126 | 0.46297 | -0.00588
12516.703 | 0.46992 | 0.00661
9909.4424 | 0.47507 | 0.01707
7835.48 | 0.48011 | 0.02545
6217.2461 | 0.49104 | 0.03326
4905.291 | 0.49682 | 0.04072
3881.2737 | 0.50574 | 0.04751
3070.9827 | 0.51233 | 0.05302
2430.7778 | 0.52384 | 0.05885
1923.1537 | 0.53367 | 0.06568
1522.4358 | 0.54269 | 0.06868
1203.8446 | 0.55285 | 0.07464
952.86591 | 0.56557 | 0.07954
754.27557 | 0.57636 | 0.08432
596.71857 | 0.59113 | 0.08936
471.96338 | 0.60342 | 0.09621
373.20856 | 0.61728 | 0.10091
295.47278 | 0.63332 | 0.10564
233.87738 | 0.6478 | 0.11209
185.05922 | 0.66469 | 0.11662
146.35823 | 0.68183 | 0.12565
115.77804 | 0.69769 | 0.13289
91.6721 | 0.71852 | 0.14079
72.51701 | 0.73723 | 0.15002
57.36816 | 0.7526 | 0.15559
45.3629 | 0.77469 | 0.16754
35.93134 | 0.81091 | 0.18231
28.40909 | 0.83257 | 0.20054
22.48202 | 0.87532 | 0.21586
17.79613 | 0.92372 | 0.21553
14.06813 | 0.94477 | 0.20224
11.1448 | 1.01309 | 0.2247
8.81772 | 1.01286 | 0.19975
6.97545 | 1.07558 | 0.15555
5.5173 | 1.14685 | 0.17106
4.36941 | 1.14144 | 0.19853
3.45686 | 1.10414 | 0.17036
2.73547 | 1.09713 | 0.09094
2.16054 | 1.15377 | 0.01114
1.70952 | 1.2578 | -0.00833
1.35352 | 1.3477 | 0.05326
1.07079 | 1.36723 | 0.17203
0.84734 | 1.28664 | 0.2814
0.67072 | 1.15498 | 0.31724
0.53067 | 0.98399 | 0.22276
0.41976 | 0.9142 | 0.00363
0.33183 | 1.03018 | -0.25243
0.26261 | 1.3269 | -0.40119
0.20791 | 1.71897 | -0.3281
0.16452 | 2.03728 | 0.00733
0.13007 | 2.11633 | 0.51237
0.10309 | 1.87703 | 0.99491
0.08153 | 1.39026 | 1.24631
0.06443 | 0.9126 | 1.20018
0.05102 | 0.48545 | 0.70719
0.04042 | 0.51476 | -0.08106
0.03192 | 1.21091 | -0.83481
0.02528 | 2.44667 | -1.09717
0.01999 | 3.85314 | -0.60741