## Sheet1
20004.453 | 0.45533 | -0.02164
15829.126 | 0.4616 | -0.00512
12516.703 | 0.46776 | 0.00706
9909.4424 | 0.47338 | 0.01767
7835.48 | 0.48207 | 0.02722
6217.2461 | 0.49037 | 0.03418
4905.291 | 0.49672 | 0.041
3881.2737 | 0.50334 | 0.0474
3070.9827 | 0.51096 | 0.05285
2430.7778 | 0.52259 | 0.05935
1923.1537 | 0.53117 | 0.06335
1522.4358 | 0.54333 | 0.07095
1203.8446 | 0.55378 | 0.07484
952.86591 | 0.5659 | 0.08045
754.27557 | 0.57838 | 0.08572
596.71857 | 0.59184 | 0.08941
471.96338 | 0.60387 | 0.09652
373.20856 | 0.61909 | 0.10359
295.47278 | 0.63325 | 0.1067
233.87738 | 0.65032 | 0.11169
185.05922 | 0.66685 | 0.11803
146.35823 | 0.68004 | 0.126
115.77804 | 0.69929 | 0.13388
91.6721 | 0.7221 | 0.14075
72.51701 | 0.73795 | 0.15286
57.36816 | 0.75662 | 0.15562
45.3629 | 0.77902 | 0.16819
35.93134 | 0.81328 | 0.1861
28.40909 | 0.83505 | 0.20159
22.48202 | 0.87389 | 0.21745
17.79613 | 0.92566 | 0.22329
14.06813 | 0.95465 | 0.20012
11.1448 | 1.00918 | 0.23156
8.81772 | 1.02089 | 0.19147
6.97545 | 1.09154 | 0.16031
5.5173 | 1.14616 | 0.18905
4.36941 | 1.12642 | 0.19874
3.45686 | 1.09782 | 0.14685
2.73547 | 1.12047 | 0.06394
2.16054 | 1.20176 | 0.00964
1.70952 | 1.29921 | 0.03027
1.35352 | 1.35012 | 0.11881
1.07079 | 1.31713 | 0.22722
0.84734 | 1.19695 | 0.28428
0.67072 | 1.06206 | 0.25188
0.53067 | 0.954 | 0.08945
0.41976 | 0.98895 | -0.14218
0.33183 | 1.20856 | -0.33248
0.26261 | 1.54991 | -0.34797
0.20791 | 1.88661 | -0.12625
0.16452 | 2.04394 | 0.30281
0.13007 | 1.91731 | 0.77822
0.10309 | 1.52073 | 1.09295
0.08153 | 1.0093 | 1.0876
0.06443 | 0.64245 | 0.81579
0.05102 | 0.51246 | 0.17379
0.04042 | 0.91747 | -0.56781
0.03192 | 1.91565 | -1.0063
0.02528 | 3.19168 | -0.77828
0.01999 | 4.3012 | 0.19126