## Sheet1
20004.453 | 0.45467 | -0.02261
15829.126 | 0.46278 | -0.0065
12516.703 | 0.46764 | 0.00612
9909.4424 | 0.47605 | 0.01627
7835.48 | 0.48269 | 0.02492
6217.2461 | 0.48845 | 0.03448
4905.291 | 0.49632 | 0.04033
3881.2737 | 0.50453 | 0.04632
3070.9827 | 0.51371 | 0.05431
2430.7778 | 0.52225 | 0.05707
1923.1537 | 0.5309 | 0.06398
1522.4358 | 0.53992 | 0.06894
1203.8446 | 0.55443 | 0.07366
952.86591 | 0.56483 | 0.08091
754.27557 | 0.5755 | 0.0862
596.71857 | 0.58976 | 0.0879
471.96338 | 0.6036 | 0.09664
373.20856 | 0.61782 | 0.10062
295.47278 | 0.63223 | 0.10491
233.87738 | 0.64792 | 0.11348
185.05922 | 0.66537 | 0.1171
146.35823 | 0.68102 | 0.12616
115.77804 | 0.69971 | 0.13144
91.6721 | 0.71913 | 0.13737
72.51701 | 0.73721 | 0.15018
57.36816 | 0.75266 | 0.15732
45.3629 | 0.77524 | 0.16739
35.93134 | 0.81333 | 0.17965
28.40909 | 0.83735 | 0.20069
22.48202 | 0.87703 | 0.21139
17.79613 | 0.9232 | 0.20827
14.06813 | 0.94059 | 0.20147
11.1448 | 1.01387 | 0.21351
8.81772 | 1.0104 | 0.2013
6.97545 | 1.06197 | 0.15163
5.5173 | 1.13997 | 0.15713
4.36941 | 1.14634 | 0.19016
3.45686 | 1.10721 | 0.17659
2.73547 | 1.0848 | 0.10608
2.16054 | 1.12555 | 0.01898
1.70952 | 1.22114 | -0.02205
1.35352 | 1.32458 | 0.01748
1.07079 | 1.37248 | 0.12968
0.84734 | 1.32406 | 0.25612
0.67072 | 1.20698 | 0.32648
0.53067 | 1.02156 | 0.28073
0.41976 | 0.89924 | 0.09197
0.33183 | 0.94574 | -0.17451
0.26261 | 1.19384 | -0.3832
0.20791 | 1.57945 | -0.39922
0.16452 | 1.95729 | -0.14931
0.13007 | 2.14512 | 0.32456
0.10309 | 2.02257 | 0.8564
0.08153 | 1.60049 | 1.22838
0.06443 | 1.11438 | 1.31572
0.05102 | 0.5706 | 0.96621
0.04042 | 0.38767 | 0.22336
0.03192 | 0.86275 | -0.63706
0.02528 | 1.98167 | -1.13424
0.01999 | 3.41605 | -0.93662