## Sheet1
20004.453 | 0.45571 | -0.02083
15829.126 | 0.46049 | -0.00627
12516.703 | 0.46929 | 0.00602
9909.4424 | 0.47462 | 0.0174
7835.48 | 0.4783 | 0.02623
6217.2461 | 0.48726 | 0.03384
4905.291 | 0.4947 | 0.0413
3881.2737 | 0.50438 | 0.04793
3070.9827 | 0.51217 | 0.0532
2430.7778 | 0.5209 | 0.05868
1923.1537 | 0.53121 | 0.06368
1522.4358 | 0.54035 | 0.06928
1203.8446 | 0.55154 | 0.07476
952.86591 | 0.56463 | 0.07986
754.27557 | 0.57539 | 0.08574
596.71857 | 0.58969 | 0.09041
471.96338 | 0.6021 | 0.0949
373.20856 | 0.61876 | 0.102
295.47278 | 0.63203 | 0.10545
233.87738 | 0.64744 | 0.11302
185.05922 | 0.66494 | 0.11836
146.35823 | 0.6789 | 0.12665
115.77804 | 0.69923 | 0.13247
91.6721 | 0.71704 | 0.1403
72.51701 | 0.73273 | 0.15028
57.36816 | 0.75445 | 0.15508
45.3629 | 0.77791 | 0.16502
35.93134 | 0.81142 | 0.1859
28.40909 | 0.83111 | 0.19733
22.48202 | 0.86713 | 0.21101
17.79613 | 0.91929 | 0.22022
14.06813 | 0.95568 | 0.19552
11.1448 | 0.99758 | 0.2257
8.81772 | 1.01836 | 0.17815
6.97545 | 1.0919 | 0.15749
5.5173 | 1.12851 | 0.18899
4.36941 | 1.10211 | 0.18622
3.45686 | 1.08413 | 0.12398
2.73547 | 1.12246 | 0.04777
2.16054 | 1.20941 | 0.01416
1.70952 | 1.29362 | 0.05398
1.35352 | 1.31782 | 0.14756
1.07079 | 1.2549 | 0.23745
0.84734 | 1.12946 | 0.26001
0.67072 | 1.01124 | 0.19228
0.53067 | 0.95211 | 0.00716
0.41976 | 1.04728 | -0.20676
0.33183 | 1.3054 | -0.33127
0.26261 | 1.63327 | -0.26007
0.20791 | 1.88999 | 0.03213
0.16452 | 1.93187 | 0.45925
0.13007 | 1.70005 | 0.85503
0.10309 | 1.26202 | 1.02856
0.08153 | 0.8034 | 0.87429
0.06443 | 0.55445 | 0.50561
0.05102 | 0.62521 | -0.15253
0.04042 | 1.23253 | -0.78097
0.03192 | 2.32622 | -0.96024
0.02528 | 3.48921 | -0.41263
0.01999 | 4.26209 | 0.77407