## Sheet1
20004.453 | 0.44868 | -0.02299
15829.126 | 0.45403 | -0.00787
12516.703 | 0.45977 | 0.00701
9909.4424 | 0.46684 | 0.01647
7835.48 | 0.47623 | 0.02507
6217.2461 | 0.4825 | 0.03431
4905.291 | 0.49109 | 0.0426
3881.2737 | 0.49816 | 0.04832
3070.9827 | 0.50583 | 0.05414
2430.7778 | 0.51559 | 0.05894
1923.1537 | 0.52502 | 0.06514
1522.4358 | 0.53585 | 0.07175
1203.8446 | 0.54714 | 0.07611
952.86591 | 0.55793 | 0.08126
754.27557 | 0.57185 | 0.08741
596.71857 | 0.5844 | 0.09166
471.96338 | 0.59903 | 0.09656
373.20856 | 0.61537 | 0.10243
295.47278 | 0.628 | 0.10818
233.87738 | 0.64324 | 0.11383
185.05922 | 0.65996 | 0.12101
146.35823 | 0.67912 | 0.12472
115.77804 | 0.69716 | 0.13219
91.6721 | 0.71512 | 0.13925
72.51701 | 0.7363 | 0.14757
57.36816 | 0.76062 | 0.1638
45.3629 | 0.78713 | 0.17316
35.93134 | 0.80616 | 0.17498
28.40909 | 0.84749 | 0.18812
22.48202 | 0.8779 | 0.19188
17.79613 | 0.90706 | 0.19639
14.06813 | 0.9548 | 0.22288
11.1448 | 0.99129 | 0.18288
8.81772 | 1.05222 | 0.20596
6.97545 | 1.04692 | 0.19635
5.5173 | 1.0645 | 0.1343
4.36941 | 1.13667 | 0.0945
3.45686 | 1.19721 | 0.12192
2.73547 | 1.19143 | 0.17085
2.16054 | 1.13263 | 0.18151
1.70952 | 1.07039 | 0.12517
1.35352 | 1.06125 | 0.01729
1.07079 | 1.13611 | -0.08661
0.84734 | 1.28275 | -0.12187
0.67072 | 1.42974 | -0.0615
0.53067 | 1.52571 | 0.11974
0.41976 | 1.4754 | 0.34347
0.33183 | 1.26806 | 0.49674
0.26261 | 0.99041 | 0.47283
0.20791 | 0.77741 | 0.24063
0.16452 | 0.77649 | -0.12449
0.13007 | 1.05519 | -0.46052
0.10309 | 1.56881 | -0.57684
0.08153 | 2.15032 | -0.34968
0.06443 | 2.56137 | 0.13794
0.05102 | 2.68968 | 0.95434
0.04042 | 2.31111 | 1.77131
0.03192 | 1.48418 | 2.15289
0.02528 | 0.60421 | 1.8035
0.01999 | 0.09531 | 0.82515