## Sheet1
20004.453 | 0.45095 | -0.02209
15829.126 | 0.45737 | -0.00725
12516.703 | 0.46435 | 0.00577
9909.4424 | 0.47083 | 0.01768
7835.48 | 0.47814 | 0.02578
6217.2461 | 0.48324 | 0.03442
4905.291 | 0.49182 | 0.03969
3881.2737 | 0.49987 | 0.04849
3070.9827 | 0.50939 | 0.05307
2430.7778 | 0.51688 | 0.05965
1923.1537 | 0.52737 | 0.06491
1522.4358 | 0.53769 | 0.07045
1203.8446 | 0.549 | 0.07513
952.86591 | 0.55977 | 0.08025
754.27557 | 0.57216 | 0.08518
596.71857 | 0.58556 | 0.09012
471.96338 | 0.59968 | 0.09633
373.20856 | 0.61648 | 0.10259
295.47278 | 0.6298 | 0.10624
233.87738 | 0.64572 | 0.11037
185.05922 | 0.6611 | 0.11718
146.35823 | 0.67953 | 0.12638
115.77804 | 0.69765 | 0.13259
91.6721 | 0.71661 | 0.13764
72.51701 | 0.73736 | 0.14964
57.36816 | 0.75217 | 0.15975
45.3629 | 0.77619 | 0.17248
35.93134 | 0.81351 | 0.17751
28.40909 | 0.84195 | 0.20081
22.48202 | 0.88161 | 0.20743
17.79613 | 0.92255 | 0.20106
14.06813 | 0.93738 | 0.2056
11.1448 | 1.0136 | 0.19922
8.81772 | 1.01428 | 0.20759
6.97545 | 1.04679 | 0.15495
5.5173 | 1.12241 | 0.13126
4.36941 | 1.16004 | 0.16709
3.45686 | 1.13209 | 0.18304
2.73547 | 1.08795 | 0.14028
2.16054 | 1.08545 | 0.05499
1.70952 | 1.15185 | -0.02208
1.35352 | 1.26254 | -0.03777
1.07079 | 1.36258 | 0.03508
0.84734 | 1.38724 | 0.17048
0.67072 | 1.32434 | 0.29354
0.53067 | 1.14835 | 0.3531
0.41976 | 0.9568 | 0.26509
0.33183 | 0.86174 | 0.03408
0.26261 | 0.9626 | -0.24775
0.20791 | 1.2686 | -0.43378
0.16452 | 1.6969 | -0.39084
0.13007 | 2.0716 | -0.06368
0.10309 | 2.21076 | 0.46869
0.08153 | 2.01678 | 1.02524
0.06443 | 1.6066 | 1.37725
0.05102 | 0.95397 | 1.39057
0.04042 | 0.40583 | 0.92319
0.03192 | 0.34035 | 0.04767
0.02528 | 1.00215 | -0.8378
0.01999 | 2.28842 | -1.31172