## Sheet1
20004.453 | 0.47562 | -0.01191
15829.126 | 0.48422 | 0.00205
12516.703 | 0.492 | 0.01435
9909.4424 | 0.50126 | 0.02557
7835.48 | 0.5087 | 0.03323
6217.2461 | 0.51705 | 0.04104
4905.291 | 0.52501 | 0.04728
3881.2737 | 0.53392 | 0.05358
3070.9827 | 0.54247 | 0.05996
2430.7778 | 0.55347 | 0.0625
1923.1537 | 0.56223 | 0.0689
1522.4358 | 0.57429 | 0.0728
1203.8446 | 0.58444 | 0.07906
952.86591 | 0.59723 | 0.08402
754.27557 | 0.61115 | 0.09037
596.71857 | 0.62461 | 0.09451
471.96338 | 0.63887 | 0.10114
373.20856 | 0.65467 | 0.1059
295.47278 | 0.66967 | 0.11276
233.87738 | 0.68593 | 0.11927
185.05922 | 0.70332 | 0.12454
146.35823 | 0.7219 | 0.13172
115.77804 | 0.74205 | 0.13843
91.6721 | 0.76175 | 0.14577
72.51701 | 0.78123 | 0.15469
57.36816 | 0.80346 | 0.16264
45.3629 | 0.82487 | 0.17375
35.93134 | 0.84633 | 0.18499
28.40909 | 0.87242 | 0.20056
22.48202 | 0.90088 | 0.2172
17.79613 | 0.93542 | 0.23753
14.06813 | 0.97435 | 0.25601
11.1448 | 1.02054 | 0.27208
8.81772 | 1.07183 | 0.28591
6.97545 | 1.13548 | 0.29346
5.5173 | 1.18582 | 0.28542
4.36941 | 1.24745 | 0.27961
3.45686 | 1.29557 | 0.26127
2.73547 | 1.34161 | 0.23635
2.16054 | 1.37992 | 0.21212
1.70952 | 1.407 | 0.18755
1.35352 | 1.429 | 0.16369
1.07079 | 1.44596 | 0.14292
0.84734 | 1.45991 | 0.12662
0.67072 | 1.47021 | 0.11479
0.53067 | 1.47786 | 0.10529
0.41976 | 1.48557 | 0.10008
0.33183 | 1.49382 | 0.09965
0.26261 | 1.50238 | 0.10332
0.20791 | 1.50811 | 0.11167
0.16452 | 1.51455 | 0.12105
0.13007 | 1.52405 | 0.13286
0.10309 | 1.53756 | 0.15047
0.08153 | 1.55323 | 0.17496
0.06443 | 1.57079 | 0.20436
0.05102 | 1.59261 | 0.23212
0.04042 | 1.62893 | 0.26712
0.03192 | 1.67363 | 0.3162
0.02528 | 1.71553 | 0.37466
0.01999 | 1.75391 | 0.43117