## Sheet1
20004.453 | 0.47504 | -0.01264
15829.126 | 0.48084 | 0.00157
12516.703 | 0.48992 | 0.01486
9909.4424 | 0.4986 | 0.02404
7835.48 | 0.5066 | 0.03214
6217.2461 | 0.51303 | 0.0406
4905.291 | 0.5226 | 0.04677
3881.2737 | 0.53009 | 0.05387
3070.9827 | 0.53958 | 0.05792
2430.7778 | 0.55045 | 0.06426
1923.1537 | 0.56126 | 0.06872
1522.4358 | 0.57159 | 0.07493
1203.8446 | 0.58409 | 0.07926
952.86591 | 0.59424 | 0.08465
754.27557 | 0.60826 | 0.09029
596.71857 | 0.62116 | 0.0949
471.96338 | 0.63595 | 0.10177
373.20856 | 0.65222 | 0.10698
295.47278 | 0.66762 | 0.11403
233.87738 | 0.68397 | 0.11947
185.05922 | 0.70204 | 0.12469
146.35823 | 0.71934 | 0.13222
115.77804 | 0.74104 | 0.1397
91.6721 | 0.75894 | 0.14707
72.51701 | 0.78027 | 0.15219
57.36816 | 0.80162 | 0.16222
45.3629 | 0.82307 | 0.1738
35.93134 | 0.84596 | 0.18436
28.40909 | 0.87154 | 0.20141
22.48202 | 0.90094 | 0.21773
17.79613 | 0.93513 | 0.23679
14.06813 | 0.97529 | 0.25699
11.1448 | 1.0226 | 0.27472
8.81772 | 1.07487 | 0.28588
6.97545 | 1.12741 | 0.28849
5.5173 | 1.19073 | 0.28925
4.36941 | 1.23987 | 0.27443
3.45686 | 1.29479 | 0.25553
2.73547 | 1.33723 | 0.23567
2.16054 | 1.37238 | 0.20749
1.70952 | 1.40186 | 0.18197
1.35352 | 1.42419 | 0.16047
1.07079 | 1.43976 | 0.14095
0.84734 | 1.45173 | 0.12501
0.67072 | 1.46154 | 0.11308
0.53067 | 1.47099 | 0.10406
0.41976 | 1.47812 | 0.09953
0.33183 | 1.48446 | 0.09859
0.26261 | 1.49146 | 0.10009
0.20791 | 1.50018 | 0.10603
0.16452 | 1.511 | 0.11753
0.13007 | 1.52039 | 0.1352
0.10309 | 1.52901 | 0.15529
0.08153 | 1.54065 | 0.17526
0.06443 | 1.5589 | 0.2014
0.05102 | 1.58547 | 0.23191
0.04042 | 1.61277 | 0.27083
0.03192 | 1.6458 | 0.30954
0.02528 | 1.69387 | 0.34957
0.01999 | 1.7577 | 0.40224