## Sheet1
20004.453 | 0.47421 | -0.01257
15829.126 | 0.48131 | 0.00216
12516.703 | 0.48885 | 0.0142
9909.4424 | 0.4966 | 0.02348
7835.48 | 0.50438 | 0.03389
6217.2461 | 0.51309 | 0.0405
4905.291 | 0.52153 | 0.04692
3881.2737 | 0.53079 | 0.05306
3070.9827 | 0.53942 | 0.05714
2430.7778 | 0.54858 | 0.06358
1923.1537 | 0.55841 | 0.06839
1522.4358 | 0.56958 | 0.07457
1203.8446 | 0.57969 | 0.07742
952.86591 | 0.59264 | 0.08345
754.27557 | 0.60569 | 0.08913
596.71857 | 0.61933 | 0.09469
471.96338 | 0.6348 | 0.10022
373.20856 | 0.64773 | 0.10562
295.47278 | 0.66498 | 0.11102
233.87738 | 0.68192 | 0.11834
185.05922 | 0.69858 | 0.12453
146.35823 | 0.71726 | 0.13028
115.77804 | 0.73632 | 0.1361
91.6721 | 0.75555 | 0.14431
72.51701 | 0.7751 | 0.1528
57.36816 | 0.79548 | 0.1613
45.3629 | 0.81835 | 0.17097
35.93134 | 0.84081 | 0.18425
28.40909 | 0.86701 | 0.19784
22.48202 | 0.89587 | 0.21647
17.79613 | 0.92865 | 0.23548
14.06813 | 0.96918 | 0.25244
11.1448 | 1.01647 | 0.26953
8.81772 | 1.06817 | 0.28035
6.97545 | 1.12574 | 0.28953
5.5173 | 1.18054 | 0.27662
4.36941 | 1.23594 | 0.27264
3.45686 | 1.28254 | 0.24879
2.73547 | 1.32823 | 0.2259
2.16054 | 1.36164 | 0.20287
1.70952 | 1.38693 | 0.17708
1.35352 | 1.40777 | 0.15548
1.07079 | 1.42414 | 0.13587
0.84734 | 1.43565 | 0.12072
0.67072 | 1.44576 | 0.1089
0.53067 | 1.45334 | 0.10089
0.41976 | 1.46201 | 0.0961
0.33183 | 1.46906 | 0.09677
0.26261 | 1.47551 | 0.10152
0.20791 | 1.48142 | 0.10795
0.16452 | 1.48786 | 0.11694
0.13007 | 1.49831 | 0.12907
0.10309 | 1.51141 | 0.14779
0.08153 | 1.52488 | 0.17149
0.06443 | 1.54238 | 0.19879
0.05102 | 1.56808 | 0.22547
0.04042 | 1.60506 | 0.26463
0.03192 | 1.64455 | 0.3171
0.02528 | 1.67889 | 0.37165
0.01999 | 1.71649 | 0.41873