## Sheet1
20004.453 | 0.47393 | -0.01162
15829.126 | 0.48079 | 0.00248
12516.703 | 0.48927 | 0.01474
9909.4424 | 0.49747 | 0.02505
7835.48 | 0.50527 | 0.03209
6217.2461 | 0.5151 | 0.03991
4905.291 | 0.52182 | 0.04579
3881.2737 | 0.53093 | 0.05287
3070.9827 | 0.54121 | 0.05791
2430.7778 | 0.5507 | 0.06308
1923.1537 | 0.55968 | 0.06729
1522.4358 | 0.57027 | 0.07374
1203.8446 | 0.58291 | 0.07823
952.86591 | 0.59458 | 0.08401
754.27557 | 0.60741 | 0.08876
596.71857 | 0.62028 | 0.09622
471.96338 | 0.63603 | 0.10003
373.20856 | 0.64908 | 0.10557
295.47278 | 0.66642 | 0.11078
233.87738 | 0.68341 | 0.11988
185.05922 | 0.70024 | 0.12506
146.35823 | 0.71916 | 0.13011
115.77804 | 0.73781 | 0.1377
91.6721 | 0.75845 | 0.14407
72.51701 | 0.77658 | 0.15104
57.36816 | 0.79723 | 0.16113
45.3629 | 0.81987 | 0.17159
35.93134 | 0.8422 | 0.18412
28.40909 | 0.86839 | 0.19809
22.48202 | 0.89678 | 0.21623
17.79613 | 0.93116 | 0.23597
14.06813 | 0.97153 | 0.2537
11.1448 | 1.0175 | 0.27025
8.81772 | 1.06793 | 0.28165
6.97545 | 1.12652 | 0.28973
5.5173 | 1.18175 | 0.27982
4.36941 | 1.2366 | 0.27421
3.45686 | 1.28338 | 0.25226
2.73547 | 1.33064 | 0.22832
2.16054 | 1.36509 | 0.20591
1.70952 | 1.39161 | 0.18022
1.35352 | 1.41222 | 0.15757
1.07079 | 1.42869 | 0.13748
0.84734 | 1.44135 | 0.12277
0.67072 | 1.45118 | 0.11071
0.53067 | 1.45933 | 0.10228
0.41976 | 1.46742 | 0.0975
0.33183 | 1.4754 | 0.09802
0.26261 | 1.48174 | 0.10271
0.20791 | 1.48733 | 0.10954
0.16452 | 1.49427 | 0.11796
0.13007 | 1.50533 | 0.13059
0.10309 | 1.51812 | 0.14924
0.08153 | 1.53179 | 0.17315
0.06443 | 1.54961 | 0.20119
0.05102 | 1.57526 | 0.22782
0.04042 | 1.61221 | 0.2667
0.03192 | 1.6523 | 0.31928
0.02528 | 1.68768 | 0.37456
0.01999 | 1.72592 | 0.42214