## Sheet1
20004.453 | 0.47212 | -0.01424
15829.126 | 0.47802 | 0.00114
12516.703 | 0.48596 | 0.01396
9909.4424 | 0.49446 | 0.02502
7835.48 | 0.50185 | 0.03213
6217.2461 | 0.50992 | 0.03867
4905.291 | 0.51715 | 0.04663
3881.2737 | 0.52752 | 0.05322
3070.9827 | 0.53692 | 0.05721
2430.7778 | 0.54667 | 0.06399
1923.1537 | 0.55628 | 0.06836
1522.4358 | 0.56765 | 0.07416
1203.8446 | 0.57959 | 0.07897
952.86591 | 0.59157 | 0.08445
754.27557 | 0.60367 | 0.08975
596.71857 | 0.61571 | 0.09536
471.96338 | 0.63059 | 0.1016
373.20856 | 0.64652 | 0.10686
295.47278 | 0.663 | 0.11294
233.87738 | 0.67946 | 0.11842
185.05922 | 0.69618 | 0.12463
146.35823 | 0.71505 | 0.13051
115.77804 | 0.73472 | 0.13797
91.6721 | 0.75504 | 0.14518
72.51701 | 0.77393 | 0.15493
57.36816 | 0.79566 | 0.16259
45.3629 | 0.81652 | 0.17196
35.93134 | 0.83957 | 0.18358
28.40909 | 0.86478 | 0.19883
22.48202 | 0.89438 | 0.21568
17.79613 | 0.92829 | 0.23543
14.06813 | 0.96816 | 0.25285
11.1448 | 1.01387 | 0.26735
8.81772 | 1.0671 | 0.28123
6.97545 | 1.12758 | 0.28594
5.5173 | 1.17733 | 0.27578
4.36941 | 1.23663 | 0.26771
3.45686 | 1.28158 | 0.24968
2.73547 | 1.32492 | 0.22374
2.16054 | 1.3595 | 0.20003
1.70952 | 1.38479 | 0.176
1.35352 | 1.40515 | 0.15256
1.07079 | 1.42139 | 0.13315
0.84734 | 1.434 | 0.11902
0.67072 | 1.44327 | 0.10815
0.53067 | 1.45015 | 0.1013
0.41976 | 1.45621 | 0.09667
0.33183 | 1.46326 | 0.09521
0.26261 | 1.47016 | 0.09838
0.20791 | 1.47726 | 0.10492
0.16452 | 1.48455 | 0.11379
0.13007 | 1.49603 | 0.12601
0.10309 | 1.51116 | 0.14557
0.08153 | 1.52675 | 0.17358
0.06443 | 1.54248 | 0.20663
0.05102 | 1.55756 | 0.23586
0.04042 | 1.58423 | 0.2655
0.03192 | 1.62219 | 0.30443
0.02528 | 1.6631 | 0.35028
0.01999 | 1.7087 | 0.39616