## Sheet1
20004.453 | 0.4714 | -0.01479
15829.126 | 0.48077 | 0.00158
12516.703 | 0.4864 | 0.01183
9909.4424 | 0.49629 | 0.02373
7835.48 | 0.50388 | 0.03203
6217.2461 | 0.51203 | 0.03978
4905.291 | 0.51934 | 0.04727
3881.2737 | 0.52823 | 0.05365
3070.9827 | 0.53753 | 0.05841
2430.7778 | 0.54668 | 0.06408
1923.1537 | 0.55585 | 0.06815
1522.4358 | 0.56922 | 0.07351
1203.8446 | 0.57865 | 0.07812
952.86591 | 0.589 | 0.08442
754.27557 | 0.60405 | 0.08888
596.71857 | 0.61678 | 0.09458
471.96338 | 0.63147 | 0.10125
373.20856 | 0.64555 | 0.10747
295.47278 | 0.66306 | 0.11235
233.87738 | 0.67913 | 0.11754
185.05922 | 0.69826 | 0.12508
146.35823 | 0.71577 | 0.1303
115.77804 | 0.73353 | 0.13803
91.6721 | 0.75397 | 0.14461
72.51701 | 0.77363 | 0.15308
57.36816 | 0.79582 | 0.16288
45.3629 | 0.81741 | 0.17281
35.93134 | 0.83964 | 0.18368
28.40909 | 0.86521 | 0.20011
22.48202 | 0.89446 | 0.21542
17.79613 | 0.9283 | 0.23511
14.06813 | 0.96752 | 0.25451
11.1448 | 1.01599 | 0.27152
8.81772 | 1.06659 | 0.28117
6.97545 | 1.1241 | 0.29037
5.5173 | 1.18309 | 0.27899
4.36941 | 1.23454 | 0.27247
3.45686 | 1.28406 | 0.24928
2.73547 | 1.32942 | 0.22885
2.16054 | 1.3631 | 0.20431
1.70952 | 1.38926 | 0.17884
1.35352 | 1.41074 | 0.15546
1.07079 | 1.42635 | 0.13664
0.84734 | 1.43776 | 0.12215
0.67072 | 1.44752 | 0.10904
0.53067 | 1.4558 | 0.10079
0.41976 | 1.46467 | 0.09679
0.33183 | 1.47185 | 0.09762
0.26261 | 1.47659 | 0.10166
0.20791 | 1.48229 | 0.10755
0.16452 | 1.49025 | 0.1156
0.13007 | 1.50139 | 0.12871
0.10309 | 1.51277 | 0.14764
0.08153 | 1.52548 | 0.1694
0.06443 | 1.54429 | 0.19555
0.05102 | 1.57392 | 0.22394
0.04042 | 1.60916 | 0.26815
0.03192 | 1.64211 | 0.32086
0.02528 | 1.67231 | 0.36951
0.01999 | 1.71267 | 0.41118