## Sheet1
20004.453 | 0.47078 | -0.01254
15829.126 | 0.47852 | 0.00217
12516.703 | 0.48679 | 0.01327
9909.4424 | 0.49301 | 0.02456
7835.48 | 0.50188 | 0.03217
6217.2461 | 0.50839 | 0.03834
4905.291 | 0.51864 | 0.04531
3881.2737 | 0.52774 | 0.053
3070.9827 | 0.53685 | 0.05806
2430.7778 | 0.54596 | 0.06278
1923.1537 | 0.55567 | 0.06915
1522.4358 | 0.56635 | 0.07442
1203.8446 | 0.57876 | 0.07942
952.86591 | 0.58939 | 0.08479
754.27557 | 0.60402 | 0.08944
596.71857 | 0.61755 | 0.0952
471.96338 | 0.63182 | 0.10095
373.20856 | 0.64575 | 0.10736
295.47278 | 0.66161 | 0.1114
233.87738 | 0.67919 | 0.11892
185.05922 | 0.6957 | 0.12476
146.35823 | 0.71478 | 0.13172
115.77804 | 0.73292 | 0.13967
91.6721 | 0.75385 | 0.14507
72.51701 | 0.7735 | 0.15309
57.36816 | 0.79469 | 0.16313
45.3629 | 0.81705 | 0.17247
35.93134 | 0.83968 | 0.18448
28.40909 | 0.86471 | 0.19938
22.48202 | 0.8948 | 0.21687
17.79613 | 0.92846 | 0.23535
14.06813 | 0.96923 | 0.25375
11.1448 | 1.01547 | 0.26842
8.81772 | 1.06706 | 0.27961
6.97545 | 1.12818 | 0.28641
5.5173 | 1.17947 | 0.27502
4.36941 | 1.23519 | 0.26988
3.45686 | 1.28157 | 0.24726
2.73547 | 1.32557 | 0.2237
2.16054 | 1.35982 | 0.20114
1.70952 | 1.38508 | 0.17656
1.35352 | 1.40599 | 0.1531
1.07079 | 1.4215 | 0.13395
0.84734 | 1.43298 | 0.11947
0.67072 | 1.44222 | 0.10785
0.53067 | 1.44967 | 0.09967
0.41976 | 1.45816 | 0.0948
0.33183 | 1.46575 | 0.09531
0.26261 | 1.47246 | 0.10026
0.20791 | 1.47754 | 0.10774
0.16452 | 1.48412 | 0.11592
0.13007 | 1.4937 | 0.12867
0.10309 | 1.50656 | 0.14591
0.08153 | 1.52067 | 0.1695
0.06443 | 1.53799 | 0.19659
0.05102 | 1.56206 | 0.22332
0.04042 | 1.59947 | 0.25974
0.03192 | 1.63997 | 0.31128
0.02528 | 1.67544 | 0.36859
0.01999 | 1.71098 | 0.41803