## Sheet1
20004.453 | 0.45851 | -0.01537
15829.126 | 0.46637 | 0.00077
12516.703 | 0.47283 | 0.01425
9909.4424 | 0.48038 | 0.02297
7835.48 | 0.48902 | 0.0313
6217.2461 | 0.49649 | 0.03977
4905.291 | 0.50558 | 0.04649
3881.2737 | 0.51324 | 0.05389
3070.9827 | 0.52404 | 0.05868
2430.7778 | 0.53212 | 0.06328
1923.1537 | 0.54268 | 0.07174
1522.4358 | 0.5548 | 0.07624
1203.8446 | 0.56495 | 0.08142
952.86591 | 0.57811 | 0.08748
754.27557 | 0.59158 | 0.09381
596.71857 | 0.60536 | 0.0979
471.96338 | 0.62107 | 0.10389
373.20856 | 0.63712 | 0.10971
295.47278 | 0.65371 | 0.11728
233.87738 | 0.67065 | 0.12224
185.05922 | 0.69037 | 0.12822
146.35823 | 0.70971 | 0.13516
115.77804 | 0.72724 | 0.14163
91.6721 | 0.74725 | 0.14896
72.51701 | 0.76927 | 0.15581
57.36816 | 0.79001 | 0.16493
45.3629 | 0.81294 | 0.17429
35.93134 | 0.83715 | 0.18724
28.40909 | 0.86356 | 0.20002
22.48202 | 0.89161 | 0.21677
17.79613 | 0.92797 | 0.23436
14.06813 | 0.96813 | 0.25105
11.1448 | 1.01382 | 0.26175
8.81772 | 1.0647 | 0.27187
6.97545 | 1.12305 | 0.27031
5.5173 | 1.16993 | 0.26153
4.36941 | 1.22429 | 0.2493
3.45686 | 1.26567 | 0.23027
2.73547 | 1.30233 | 0.20533
2.16054 | 1.33434 | 0.18195
1.70952 | 1.35722 | 0.15941
1.35352 | 1.37287 | 0.13965
1.07079 | 1.38686 | 0.12252
0.84734 | 1.39696 | 0.108
0.67072 | 1.40553 | 0.09773
0.53067 | 1.41232 | 0.09092
0.41976 | 1.41912 | 0.08645
0.33183 | 1.42696 | 0.08657
0.26261 | 1.43485 | 0.09132
0.20791 | 1.44142 | 0.10074
0.16452 | 1.44598 | 0.11289
0.13007 | 1.45111 | 0.12492
0.10309 | 1.46088 | 0.13871
0.08153 | 1.47478 | 0.15812
0.06443 | 1.49301 | 0.18342
0.05102 | 1.51289 | 0.20885
0.04042 | 1.54654 | 0.23825
0.03192 | 1.59354 | 0.28061
0.02528 | 1.63966 | 0.33976
0.01999 | 1.67625 | 0.40426