## Sheet1
20004.453 | 0.45447 | -0.0152
15829.126 | 0.46203 | -0.00137
12516.703 | 0.46964 | 0.01343
9909.4424 | 0.47695 | 0.02298
7835.48 | 0.48495 | 0.03028
6217.2461 | 0.49271 | 0.04015
4905.291 | 0.50158 | 0.04607
3881.2737 | 0.50992 | 0.05342
3070.9827 | 0.5206 | 0.05793
2430.7778 | 0.52765 | 0.06468
1923.1537 | 0.54029 | 0.07001
1522.4358 | 0.55074 | 0.07568
1203.8446 | 0.5625 | 0.08113
952.86591 | 0.57421 | 0.08732
754.27557 | 0.58914 | 0.09242
596.71857 | 0.60406 | 0.09816
471.96338 | 0.61833 | 0.10569
373.20856 | 0.63235 | 0.11183
295.47278 | 0.64949 | 0.11612
233.87738 | 0.66769 | 0.1223
185.05922 | 0.6857 | 0.1279
146.35823 | 0.70478 | 0.13538
115.77804 | 0.72457 | 0.14101
91.6721 | 0.74415 | 0.14895
72.51701 | 0.76502 | 0.15625
57.36816 | 0.78884 | 0.16577
45.3629 | 0.80904 | 0.17488
35.93134 | 0.83415 | 0.18709
28.40909 | 0.85915 | 0.20003
22.48202 | 0.8886 | 0.21604
17.79613 | 0.92488 | 0.23233
14.06813 | 0.96475 | 0.25061
11.1448 | 1.01285 | 0.26268
8.81772 | 1.06317 | 0.26849
6.97545 | 1.114 | 0.27024
5.5173 | 1.16854 | 0.261
4.36941 | 1.21532 | 0.24715
3.45686 | 1.25909 | 0.22495
2.73547 | 1.2981 | 0.2038
2.16054 | 1.32506 | 0.17992
1.70952 | 1.34756 | 0.15717
1.35352 | 1.36464 | 0.13722
1.07079 | 1.37778 | 0.11971
0.84734 | 1.38749 | 0.10611
0.67072 | 1.39634 | 0.09639
0.53067 | 1.40516 | 0.08945
0.41976 | 1.41248 | 0.08762
0.33183 | 1.4174 | 0.09008
0.26261 | 1.42163 | 0.09378
0.20791 | 1.42645 | 0.09893
0.16452 | 1.43322 | 0.10686
0.13007 | 1.44272 | 0.11903
0.10309 | 1.45248 | 0.13531
0.08153 | 1.46723 | 0.15366
0.06443 | 1.48855 | 0.17841
0.05102 | 1.51921 | 0.21105
0.04042 | 1.54888 | 0.2584
0.03192 | 1.57209 | 0.30871
0.02528 | 1.59558 | 0.35014
0.01999 | 1.63133 | 0.38504