## Sheet1
20004.453 | 0.45386 | -0.01562
15829.126 | 0.46157 | 0.00112
12516.703 | 0.46604 | 0.01386
9909.4424 | 0.47433 | 0.0238
7835.48 | 0.48208 | 0.03272
6217.2461 | 0.48922 | 0.03946
4905.291 | 0.5001 | 0.04771
3881.2737 | 0.50817 | 0.05367
3070.9827 | 0.51837 | 0.0599
2430.7778 | 0.52775 | 0.066
1923.1537 | 0.53854 | 0.07131
1522.4358 | 0.55011 | 0.07569
1203.8446 | 0.56151 | 0.082
952.86591 | 0.57397 | 0.08904
754.27557 | 0.58932 | 0.0931
596.71857 | 0.60311 | 0.09797
471.96338 | 0.61811 | 0.10614
373.20856 | 0.6314 | 0.1106
295.47278 | 0.64774 | 0.117
233.87738 | 0.66616 | 0.12194
185.05922 | 0.68381 | 0.12799
146.35823 | 0.70431 | 0.13364
115.77804 | 0.72381 | 0.14023
91.6721 | 0.74292 | 0.14702
72.51701 | 0.76655 | 0.1545
57.36816 | 0.78782 | 0.16408
45.3629 | 0.81066 | 0.17425
35.93134 | 0.83193 | 0.18054
28.40909 | 0.86298 | 0.19444
22.48202 | 0.89358 | 0.20696
17.79613 | 0.92455 | 0.21851
14.06813 | 0.96417 | 0.24318
11.1448 | 1.00944 | 0.23816
8.81772 | 1.06507 | 0.25744
6.97545 | 1.09873 | 0.24824
5.5173 | 1.1445 | 0.2213
4.36941 | 1.20766 | 0.19792
3.45686 | 1.25628 | 0.20066
2.73547 | 1.26915 | 0.2008
2.16054 | 1.26433 | 0.17878
1.70952 | 1.26001 | 0.13552
1.35352 | 1.27566 | 0.08056
1.07079 | 1.31807 | 0.03655
0.84734 | 1.37554 | 0.02742
0.67072 | 1.4206 | 0.05176
0.53067 | 1.43615 | 0.11668
0.41976 | 1.39618 | 0.18217
0.33183 | 1.3103 | 0.20868
0.26261 | 1.21638 | 0.17095
0.20791 | 1.16197 | 0.07512
0.16452 | 1.18345 | -0.04424
0.13007 | 1.29098 | -0.13188
0.10309 | 1.4556 | -0.13292
0.08153 | 1.61192 | -0.01686
0.06443 | 1.6804 | 0.15986
0.05102 | 1.62763 | 0.37913
0.04042 | 1.46361 | 0.50397
0.03192 | 1.28201 | 0.49203
0.02528 | 1.15363 | 0.3786
0.01999 | 1.10607 | 0.18937