## Sheet1
20004.453 | 0.44278 | -0.01818
15829.126 | 0.44907 | -0.00284
12516.703 | 0.4557 | 0.00982
9909.4424 | 0.46211 | 0.02139
7835.48 | 0.47159 | 0.0309
6217.2461 | 0.47898 | 0.03795
4905.291 | 0.48717 | 0.04574
3881.2737 | 0.49639 | 0.05069
3070.9827 | 0.50445 | 0.05548
2430.7778 | 0.51383 | 0.0625
1923.1537 | 0.52325 | 0.06843
1522.4358 | 0.53526 | 0.07306
1203.8446 | 0.54617 | 0.07801
952.86591 | 0.55913 | 0.08356
754.27557 | 0.57157 | 0.08987
596.71857 | 0.58416 | 0.09387
471.96338 | 0.59922 | 0.09954
373.20856 | 0.61401 | 0.10607
295.47278 | 0.6299 | 0.11102
233.87738 | 0.64647 | 0.11641
185.05922 | 0.66257 | 0.12224
146.35823 | 0.68237 | 0.12751
115.77804 | 0.70142 | 0.13425
91.6721 | 0.71937 | 0.13984
72.51701 | 0.74226 | 0.14916
57.36816 | 0.7653 | 0.15656
45.3629 | 0.79045 | 0.16327
35.93134 | 0.8167 | 0.17208
28.40909 | 0.84821 | 0.17874
22.48202 | 0.88108 | 0.18158
17.79613 | 0.91497 | 0.18129
14.06813 | 0.94903 | 0.17805
11.1448 | 0.98197 | 0.16773
8.81772 | 1.01242 | 0.15632
6.97545 | 1.03444 | 0.14555
5.5173 | 1.0533 | 0.12798
4.36941 | 1.07304 | 0.11193
3.45686 | 1.09019 | 0.10104
2.73547 | 1.10211 | 0.09555
2.16054 | 1.10824 | 0.09066
1.70952 | 1.11149 | 0.08243
1.35352 | 1.11571 | 0.07247
1.07079 | 1.12333 | 0.06257
0.84734 | 1.13683 | 0.05581
0.67072 | 1.1532 | 0.05544
0.53067 | 1.17182 | 0.06598
0.41976 | 1.18219 | 0.08771
0.33183 | 1.17776 | 0.11224
0.26261 | 1.15974 | 0.1283
0.20791 | 1.13673 | 0.12634
0.16452 | 1.1248 | 0.10343
0.13007 | 1.13825 | 0.06673
0.10309 | 1.19288 | 0.03308
0.08153 | 1.28798 | 0.03166
0.06443 | 1.39596 | 0.08223
0.05102 | 1.49658 | 0.22573
0.04042 | 1.5062 | 0.43564
0.03192 | 1.38439 | 0.63951
0.02528 | 1.13959 | 0.73641
0.01999 | 0.82935 | 0.62954