## Sheet1
20004.453 | 0.46523 | -0.01632
15829.126 | 0.47223 | -0.0019
12516.703 | 0.48026 | 0.01195
9909.4424 | 0.48622 | 0.02033
7835.48 | 0.49527 | 0.03021
6217.2461 | 0.5014 | 0.03766
4905.291 | 0.50972 | 0.04311
3881.2737 | 0.51898 | 0.04953
3070.9827 | 0.5276 | 0.05585
2430.7778 | 0.53634 | 0.06032
1923.1537 | 0.54502 | 0.06594
1522.4358 | 0.55546 | 0.06911
1203.8446 | 0.56677 | 0.07319
952.86591 | 0.5778 | 0.07819
754.27557 | 0.5899 | 0.08272
596.71857 | 0.60344 | 0.08874
471.96338 | 0.61722 | 0.09381
373.20856 | 0.63202 | 0.09939
295.47278 | 0.64486 | 0.10398
233.87738 | 0.66028 | 0.10982
185.05922 | 0.67527 | 0.11569
146.35823 | 0.69335 | 0.12198
115.77804 | 0.71055 | 0.12835
91.6721 | 0.72829 | 0.135
72.51701 | 0.7484 | 0.14153
57.36816 | 0.7674 | 0.15098
45.3629 | 0.78987 | 0.16128
35.93134 | 0.81323 | 0.17306
28.40909 | 0.84285 | 0.18307
22.48202 | 0.87593 | 0.19745
17.79613 | 0.91176 | 0.20491
14.06813 | 0.95129 | 0.21193
11.1448 | 0.98977 | 0.20881
8.81772 | 1.03497 | 0.20257
6.97545 | 1.06943 | 0.19394
5.5173 | 1.1004 | 0.17608
4.36941 | 1.12723 | 0.15613
3.45686 | 1.15436 | 0.13996
2.73547 | 1.17339 | 0.12986
2.16054 | 1.18391 | 0.1201
1.70952 | 1.18969 | 0.10698
1.35352 | 1.1966 | 0.09348
1.07079 | 1.2053 | 0.07961
0.84734 | 1.21993 | 0.06878
0.67072 | 1.23761 | 0.0647
0.53067 | 1.25818 | 0.07218
0.41976 | 1.27088 | 0.09343
0.33183 | 1.26827 | 0.11905
0.26261 | 1.24959 | 0.1378
0.20791 | 1.22234 | 0.13692
0.16452 | 1.20447 | 0.11271
0.13007 | 1.21315 | 0.07022
0.10309 | 1.2649 | 0.02872
0.08153 | 1.36344 | 0.01679
0.06443 | 1.48103 | 0.06128
0.05102 | 1.60121 | 0.20696
0.04042 | 1.63099 | 0.43868
0.03192 | 1.51162 | 0.68344
0.02528 | 1.23503 | 0.82931
0.01999 | 0.84826 | 0.75108