## Sheet1
20004.453 | 0.43795 | -0.01851
15829.126 | 0.44226 | -0.00286
12516.703 | 0.45022 | 0.00979
9909.4424 | 0.45694 | 0.02074
7835.48 | 0.46363 | 0.02942
6217.2461 | 0.47291 | 0.03748
4905.291 | 0.48191 | 0.04437
3881.2737 | 0.49026 | 0.05003
3070.9827 | 0.49872 | 0.0578
2430.7778 | 0.50825 | 0.063
1923.1537 | 0.5182 | 0.06867
1522.4358 | 0.52892 | 0.07425
1203.8446 | 0.54109 | 0.07923
952.86591 | 0.55298 | 0.08445
754.27557 | 0.56505 | 0.09074
596.71857 | 0.57861 | 0.09628
471.96338 | 0.59483 | 0.10031
373.20856 | 0.60774 | 0.1046
295.47278 | 0.62368 | 0.113
233.87738 | 0.64125 | 0.11648
185.05922 | 0.65868 | 0.12294
146.35823 | 0.6764 | 0.12872
115.77804 | 0.69664 | 0.13551
91.6721 | 0.71657 | 0.14219
72.51701 | 0.7372 | 0.14804
57.36816 | 0.76219 | 0.15689
45.3629 | 0.78612 | 0.16403
35.93134 | 0.81506 | 0.17181
28.40909 | 0.84431 | 0.1764
22.48202 | 0.8792 | 0.17935
17.79613 | 0.91107 | 0.17819
14.06813 | 0.94663 | 0.17435
11.1448 | 0.97692 | 0.16478
8.81772 | 1.00605 | 0.15165
6.97545 | 1.02834 | 0.1427
5.5173 | 1.04673 | 0.12504
4.36941 | 1.06272 | 0.11098
3.45686 | 1.07918 | 0.09768
2.73547 | 1.09313 | 0.0906
2.16054 | 1.10135 | 0.08776
1.70952 | 1.10467 | 0.08272
1.35352 | 1.10615 | 0.0765
1.07079 | 1.11024 | 0.06736
0.84734 | 1.11899 | 0.05844
0.67072 | 1.13234 | 0.05259
0.53067 | 1.15314 | 0.05419
0.41976 | 1.17377 | 0.07031
0.33183 | 1.18355 | 0.09764
0.26261 | 1.17574 | 0.12788
0.20791 | 1.15119 | 0.14646
0.16452 | 1.12349 | 0.14256
0.13007 | 1.10787 | 0.11316
0.10309 | 1.12739 | 0.06657
0.08153 | 1.19463 | 0.02388
0.06443 | 1.30193 | 0.01935
0.05102 | 1.45249 | 0.0922
0.04042 | 1.57099 | 0.27636
0.03192 | 1.57737 | 0.54224
0.02528 | 1.41378 | 0.7968
0.01999 | 1.07675 | 0.92595