## Sheet1
20004.453 | 0.4363 | -0.02152
15829.126 | 0.43943 | -0.00564
12516.703 | 0.44778 | 0.00724
9909.4424 | 0.45458 | 0.0169
7835.48 | 0.46131 | 0.02815
6217.2461 | 0.4683 | 0.0358
4905.291 | 0.47802 | 0.04388
3881.2737 | 0.48363 | 0.05019
3070.9827 | 0.495 | 0.05702
2430.7778 | 0.50464 | 0.06287
1923.1537 | 0.51495 | 0.06862
1522.4358 | 0.5252 | 0.07334
1203.8446 | 0.53672 | 0.07887
952.86591 | 0.5483 | 0.08406
754.27557 | 0.5626 | 0.08987
596.71857 | 0.57514 | 0.09413
471.96338 | 0.59078 | 0.10113
373.20856 | 0.60482 | 0.10576
295.47278 | 0.6203 | 0.11023
233.87738 | 0.63824 | 0.11607
185.05922 | 0.65506 | 0.12296
146.35823 | 0.6732 | 0.12829
115.77804 | 0.69369 | 0.13521
91.6721 | 0.71358 | 0.14057
72.51701 | 0.73301 | 0.14904
57.36816 | 0.75745 | 0.15776
45.3629 | 0.78117 | 0.16673
35.93134 | 0.80959 | 0.1747
28.40909 | 0.84069 | 0.17996
22.48202 | 0.87559 | 0.18394
17.79613 | 0.90962 | 0.18472
14.06813 | 0.94724 | 0.18206
11.1448 | 0.97751 | 0.17032
8.81772 | 1.00945 | 0.15816
6.97545 | 1.03241 | 0.14551
5.5173 | 1.05181 | 0.12777
4.36941 | 1.06921 | 0.111
3.45686 | 1.08597 | 0.09829
2.73547 | 1.0982 | 0.09055
2.16054 | 1.10519 | 0.08504
1.70952 | 1.10933 | 0.07679
1.35352 | 1.11176 | 0.06969
1.07079 | 1.11807 | 0.06297
0.84734 | 1.12642 | 0.0559
0.67072 | 1.13799 | 0.05418
0.53067 | 1.15131 | 0.05799
0.41976 | 1.16258 | 0.07075
0.33183 | 1.1653 | 0.08762
0.26261 | 1.16082 | 0.10134
0.20791 | 1.15461 | 0.10813
0.16452 | 1.15357 | 0.10864
0.13007 | 1.16258 | 0.10722
0.10309 | 1.18258 | 0.11047
0.08153 | 1.21248 | 0.12271
0.06443 | 1.24674 | 0.14976
0.05102 | 1.28488 | 0.1931
0.04042 | 1.31237 | 0.25358
0.03192 | 1.32271 | 0.31432
0.02528 | 1.32619 | 0.35982
0.01999 | 1.34153 | 0.38837