## Sheet1
20004.453 | 0.43125 | -0.02103
15829.126 | 0.43699 | -0.00714
12516.703 | 0.44378 | 0.00577
9909.4424 | 0.4504 | 0.01738
7835.48 | 0.45848 | 0.02626
6217.2461 | 0.46492 | 0.03521
4905.291 | 0.47276 | 0.0425
3881.2737 | 0.48251 | 0.04927
3070.9827 | 0.49145 | 0.0563
2430.7778 | 0.49961 | 0.06245
1923.1537 | 0.51036 | 0.0669
1522.4358 | 0.52155 | 0.07233
1203.8446 | 0.53445 | 0.07715
952.86591 | 0.54565 | 0.084
754.27557 | 0.55798 | 0.08919
596.71857 | 0.57261 | 0.09525
471.96338 | 0.58699 | 0.09917
373.20856 | 0.6011 | 0.10437
295.47278 | 0.61801 | 0.10975
233.87738 | 0.63399 | 0.11477
185.05922 | 0.65068 | 0.1216
146.35823 | 0.66857 | 0.12726
115.77804 | 0.68672 | 0.13308
91.6721 | 0.70748 | 0.14021
72.51701 | 0.72759 | 0.14835
57.36816 | 0.75068 | 0.15654
45.3629 | 0.77788 | 0.1635
35.93134 | 0.8044 | 0.17192
28.40909 | 0.83448 | 0.17717
22.48202 | 0.86857 | 0.18094
17.79613 | 0.90167 | 0.18046
14.06813 | 0.93695 | 0.17367
11.1448 | 0.96729 | 0.16402
8.81772 | 0.99611 | 0.15074
6.97545 | 1.02195 | 0.13625
5.5173 | 1.03861 | 0.12333
4.36941 | 1.0553 | 0.10853
3.45686 | 1.06715 | 0.09356
2.73547 | 1.07969 | 0.08279
2.16054 | 1.09139 | 0.0774
1.70952 | 1.09715 | 0.07505
1.35352 | 1.10004 | 0.07202
1.07079 | 1.1014 | 0.06803
0.84734 | 1.1038 | 0.06255
0.67072 | 1.10992 | 0.0563
0.53067 | 1.12024 | 0.05269
0.41976 | 1.13464 | 0.05418
0.33183 | 1.15041 | 0.06494
0.26261 | 1.16206 | 0.085
0.20791 | 1.16363 | 0.10792
0.16452 | 1.15751 | 0.12619
0.13007 | 1.15113 | 0.13573
0.10309 | 1.15232 | 0.13826
0.08153 | 1.16592 | 0.1409
0.06443 | 1.19185 | 0.15171
0.05102 | 1.22776 | 0.16891
0.04042 | 1.27578 | 0.20291
0.03192 | 1.32421 | 0.25984
0.02528 | 1.35582 | 0.33059
0.01999 | 1.37477 | 0.40034