## Sheet1
20004.453 | 0.4345 | -0.02203
15829.126 | 0.44162 | -0.00735
12516.703 | 0.4484 | 0.00625
9909.4424 | 0.45458 | 0.0172
7835.48 | 0.46219 | 0.0267
6217.2461 | 0.46865 | 0.0346
4905.291 | 0.47848 | 0.04226
3881.2737 | 0.48568 | 0.04918
3070.9827 | 0.49436 | 0.05549
2430.7778 | 0.50587 | 0.06124
1923.1537 | 0.51589 | 0.06782
1522.4358 | 0.52626 | 0.0739
1203.8446 | 0.5372 | 0.08102
952.86591 | 0.55034 | 0.08459
754.27557 | 0.56291 | 0.08939
596.71857 | 0.57651 | 0.09647
471.96338 | 0.5924 | 0.10157
373.20856 | 0.60595 | 0.10594
295.47278 | 0.62434 | 0.1127
233.87738 | 0.63958 | 0.11784
185.05922 | 0.65684 | 0.12294
146.35823 | 0.67581 | 0.13128
115.77804 | 0.69644 | 0.13563
91.6721 | 0.71459 | 0.14243
72.51701 | 0.7366 | 0.14974
57.36816 | 0.75895 | 0.15897
45.3629 | 0.78446 | 0.16705
35.93134 | 0.81151 | 0.17497
28.40909 | 0.84253 | 0.18347
22.48202 | 0.8764 | 0.18618
17.79613 | 0.91301 | 0.18668
14.06813 | 0.94814 | 0.18178
11.1448 | 0.98116 | 0.17374
8.81772 | 1.01204 | 0.16053
6.97545 | 1.03676 | 0.14648
5.5173 | 1.05752 | 0.12972
4.36941 | 1.07578 | 0.11494
3.45686 | 1.08948 | 0.10082
2.73547 | 1.10048 | 0.09051
2.16054 | 1.10945 | 0.08004
1.70952 | 1.1166 | 0.07291
1.35352 | 1.12416 | 0.06728
1.07079 | 1.1296 | 0.06488
0.84734 | 1.13412 | 0.06229
0.67072 | 1.14015 | 0.06164
0.53067 | 1.1458 | 0.06216
0.41976 | 1.15133 | 0.06568
0.33183 | 1.15686 | 0.07068
0.26261 | 1.16287 | 0.07661
0.20791 | 1.17053 | 0.08493
0.16452 | 1.18014 | 0.0963
0.13007 | 1.18982 | 0.11286
0.10309 | 1.19815 | 0.13104
0.08153 | 1.20833 | 0.14934
0.06443 | 1.22321 | 0.17154
0.05102 | 1.24478 | 0.19702
0.04042 | 1.26773 | 0.23003
0.03192 | 1.29367 | 0.26443
0.02528 | 1.32905 | 0.29843
0.01999 | 1.37853 | 0.34135