## Sheet1
20004.453 | 0.43899 | -0.02142
15829.126 | 0.44239 | -0.00667
12516.703 | 0.45068 | 0.00699
9909.4424 | 0.45659 | 0.01805
7835.48 | 0.46309 | 0.02703
6217.2461 | 0.47017 | 0.0347
4905.291 | 0.48025 | 0.04305
3881.2737 | 0.48819 | 0.04975
3070.9827 | 0.4952 | 0.05397
2430.7778 | 0.50549 | 0.06138
1923.1537 | 0.51574 | 0.0663
1522.4358 | 0.52645 | 0.07294
1203.8446 | 0.53877 | 0.07815
952.86591 | 0.55096 | 0.08388
754.27557 | 0.56332 | 0.08859
596.71857 | 0.57947 | 0.09477
471.96338 | 0.59376 | 0.09959
373.20856 | 0.60774 | 0.10642
295.47278 | 0.62372 | 0.1114
233.87738 | 0.64317 | 0.11635
185.05922 | 0.65788 | 0.12253
146.35823 | 0.67476 | 0.12899
115.77804 | 0.69523 | 0.13489
91.6721 | 0.71537 | 0.14103
72.51701 | 0.73604 | 0.15013
57.36816 | 0.75805 | 0.15567
45.3629 | 0.78345 | 0.16506
35.93134 | 0.80967 | 0.17262
28.40909 | 0.84199 | 0.18027
22.48202 | 0.87488 | 0.18411
17.79613 | 0.90971 | 0.18461
14.06813 | 0.94709 | 0.18055
11.1448 | 0.98029 | 0.17122
8.81772 | 1.00925 | 0.15799
6.97545 | 1.03366 | 0.14273
5.5173 | 1.05574 | 0.12864
4.36941 | 1.07023 | 0.11362
3.45686 | 1.08543 | 0.09868
2.73547 | 1.09587 | 0.08857
2.16054 | 1.10533 | 0.07895
1.70952 | 1.11185 | 0.07192
1.35352 | 1.11815 | 0.06692
1.07079 | 1.12381 | 0.0639
0.84734 | 1.12891 | 0.06124
0.67072 | 1.13369 | 0.06092
0.53067 | 1.14003 | 0.06176
0.41976 | 1.14581 | 0.06509
0.33183 | 1.15125 | 0.07017
0.26261 | 1.15706 | 0.07618
0.20791 | 1.16461 | 0.0839
0.16452 | 1.17446 | 0.09593
0.13007 | 1.18397 | 0.11239
0.10309 | 1.19178 | 0.13026
0.08153 | 1.20177 | 0.14892
0.06443 | 1.21615 | 0.17094
0.05102 | 1.23769 | 0.19603
0.04042 | 1.26075 | 0.22922
0.03192 | 1.28606 | 0.26233
0.02528 | 1.32141 | 0.29678
0.01999 | 1.37064 | 0.33937