## Sheet1
20004.453 | 0.43297 | -0.02404
15829.126 | 0.43834 | -0.00803
12516.703 | 0.44576 | 0.00577
9909.4424 | 0.45005 | 0.01796
7835.48 | 0.45866 | 0.02786
6217.2461 | 0.46699 | 0.03552
4905.291 | 0.47652 | 0.04117
3881.2737 | 0.48607 | 0.04837
3070.9827 | 0.49279 | 0.0565
2430.7778 | 0.5018 | 0.06101
1923.1537 | 0.51132 | 0.06953
1522.4358 | 0.52247 | 0.07316
1203.8446 | 0.53413 | 0.07913
952.86591 | 0.54589 | 0.08367
754.27557 | 0.55824 | 0.09137
596.71857 | 0.5722 | 0.09407
471.96338 | 0.58717 | 0.1018
373.20856 | 0.60273 | 0.10605
295.47278 | 0.61824 | 0.11101
233.87738 | 0.63419 | 0.11773
185.05922 | 0.65242 | 0.12205
146.35823 | 0.67116 | 0.1311
115.77804 | 0.69108 | 0.13632
91.6721 | 0.71269 | 0.14473
72.51701 | 0.73416 | 0.15373
57.36816 | 0.75197 | 0.16259
45.3629 | 0.77667 | 0.17368
35.93134 | 0.81184 | 0.17755
28.40909 | 0.84253 | 0.19492
22.48202 | 0.88245 | 0.19993
17.79613 | 0.92128 | 0.191
14.06813 | 0.9348 | 0.19201
11.1448 | 1.00426 | 0.18301
8.81772 | 1.00086 | 0.18797
6.97545 | 1.02801 | 0.13558
5.5173 | 1.09981 | 0.11539
4.36941 | 1.13064 | 0.14831
3.45686 | 1.10045 | 0.16524
2.73547 | 1.05752 | 0.1253
2.16054 | 1.05611 | 0.04384
1.70952 | 1.11856 | -0.02786
1.35352 | 1.22513 | -0.03873
1.07079 | 1.31846 | 0.03185
0.84734 | 1.33985 | 0.16086
0.67072 | 1.27584 | 0.27795
0.53067 | 1.10958 | 0.33131
0.41976 | 0.92976 | 0.24834
0.33183 | 0.83942 | 0.02841
0.26261 | 0.92961 | -0.23686
0.20791 | 1.22163 | -0.41506
0.16452 | 1.62428 | -0.37642
0.13007 | 1.97529 | -0.07119
0.10309 | 2.10498 | 0.42913
0.08153 | 1.91904 | 0.94742
0.06443 | 1.52684 | 1.27236
0.05102 | 0.91053 | 1.27205
0.04042 | 0.38616 | 0.82831
0.03192 | 0.2859 | -0.01127
0.02528 | 0.90388 | -0.87
0.01999 | 2.12742 | -1.30647