## Sheet1
20004.453 | 0.43326 | -0.02288
15829.126 | 0.44072 | -0.00709
12516.703 | 0.44835 | 0.00581
9909.4424 | 0.45329 | 0.01819
7835.48 | 0.46035 | 0.02527
6217.2461 | 0.46878 | 0.03348
4905.291 | 0.47707 | 0.04263
3881.2737 | 0.48534 | 0.04855
3070.9827 | 0.49411 | 0.05551
2430.7778 | 0.504 | 0.06042
1923.1537 | 0.51199 | 0.06689
1522.4358 | 0.52401 | 0.07097
1203.8446 | 0.53406 | 0.07812
952.86591 | 0.5455 | 0.08281
754.27557 | 0.55774 | 0.08768
596.71857 | 0.57142 | 0.09508
471.96338 | 0.58433 | 0.09814
373.20856 | 0.60057 | 0.10429
295.47278 | 0.61523 | 0.11103
233.87738 | 0.63293 | 0.11835
185.05922 | 0.65127 | 0.12298
146.35823 | 0.6679 | 0.12826
115.77804 | 0.68647 | 0.13689
91.6721 | 0.70764 | 0.14482
72.51701 | 0.72598 | 0.15096
57.36816 | 0.75563 | 0.15739
45.3629 | 0.77855 | 0.16482
35.93134 | 0.80225 | 0.18375
28.40909 | 0.82912 | 0.18237
22.48202 | 0.86078 | 0.1924
17.79613 | 0.90082 | 0.20634
14.06813 | 0.95931 | 0.18776
11.1448 | 0.966 | 0.19276
8.81772 | 1.02233 | 0.14896
6.97545 | 1.0698 | 0.16337
5.5173 | 1.05568 | 0.17181
4.36941 | 1.04136 | 0.11982
3.45686 | 1.07983 | 0.05691
2.73547 | 1.15408 | 0.03734
2.16054 | 1.21271 | 0.08093
1.70952 | 1.20765 | 0.15402
1.35352 | 1.13744 | 0.1994
1.07079 | 1.03764 | 0.17352
0.84734 | 0.97059 | 0.06537
0.67072 | 0.98423 | -0.07179
0.53067 | 1.12174 | -0.20429
0.41976 | 1.35035 | -0.22417
0.33183 | 1.57353 | -0.07558
0.26261 | 1.67172 | 0.2113
0.20791 | 1.57031 | 0.52599
0.16452 | 1.27276 | 0.72079
0.13007 | 0.90095 | 0.67905
0.10309 | 0.63357 | 0.37594
0.08153 | 0.63716 | -0.09187
0.06443 | 0.93273 | -0.48916
0.05102 | 1.62198 | -0.73035
0.04042 | 2.5117 | -0.51885
0.03192 | 3.24937 | 0.25825
0.02528 | 3.36926 | 1.3884
0.01999 | 2.77348 | 2.41757