## Sheet1
20004.453 | 0.43227 | -0.02425
15829.126 | 0.44085 | -0.00796
12516.703 | 0.44685 | 0.00567
9909.4424 | 0.45168 | 0.01597
7835.48 | 0.46089 | 0.02659
6217.2461 | 0.46946 | 0.03488
4905.291 | 0.47805 | 0.04241
3881.2737 | 0.48542 | 0.04728
3070.9827 | 0.49518 | 0.05472
2430.7778 | 0.50242 | 0.05996
1923.1537 | 0.51259 | 0.06579
1522.4358 | 0.52245 | 0.07095
1203.8446 | 0.53428 | 0.07758
952.86591 | 0.54625 | 0.08326
754.27557 | 0.55916 | 0.08902
596.71857 | 0.57174 | 0.09525
471.96338 | 0.58548 | 0.09964
373.20856 | 0.60087 | 0.10505
295.47278 | 0.61794 | 0.11063
233.87738 | 0.63412 | 0.11699
185.05922 | 0.65235 | 0.12443
146.35823 | 0.66711 | 0.12923
115.77804 | 0.68735 | 0.13809
91.6721 | 0.70777 | 0.14511
72.51701 | 0.72804 | 0.15129
57.36816 | 0.75357 | 0.15602
45.3629 | 0.78008 | 0.16532
35.93134 | 0.80235 | 0.18447
28.40909 | 0.82948 | 0.18297
22.48202 | 0.86211 | 0.19521
17.79613 | 0.90427 | 0.20666
14.06813 | 0.95813 | 0.18564
11.1448 | 0.96915 | 0.19691
8.81772 | 1.01901 | 0.14981
6.97545 | 1.07341 | 0.16131
5.5173 | 1.0636 | 0.17479
4.36941 | 1.04368 | 0.1295
3.45686 | 1.07247 | 0.06206
2.73547 | 1.14652 | 0.033
2.16054 | 1.21139 | 0.06767
1.70952 | 1.22054 | 0.14101
1.35352 | 1.16087 | 0.19882
1.07079 | 1.06011 | 0.18973
0.84734 | 0.97796 | 0.09716
0.67072 | 0.96969 | -0.03763
0.53067 | 1.08457 | -0.18859
0.41976 | 1.30474 | -0.23965
0.33183 | 1.54511 | -0.12527
0.26261 | 1.68306 | 0.14416
0.20791 | 1.6279 | 0.47419
0.16452 | 1.36338 | 0.71438
0.13007 | 0.98859 | 0.73524
0.10309 | 0.67409 | 0.48308
0.08153 | 0.59737 | 0.03339
0.06443 | 0.81065 | -0.38529
0.05102 | 1.42497 | -0.72547
0.04042 | 2.31419 | -0.66769
0.03192 | 3.17056 | -0.02527
0.02528 | 3.49806 | 1.08417
0.01999 | 3.10607 | 2.23243