## Sheet1
20004.453 | 0.43256 | -0.02193
15829.126 | 0.43882 | -0.00745
12516.703 | 0.44441 | 0.00606
9909.4424 | 0.45181 | 0.01557
7835.48 | 0.45699 | 0.02588
6217.2461 | 0.4667 | 0.03571
4905.291 | 0.47471 | 0.04133
3881.2737 | 0.48426 | 0.04862
3070.9827 | 0.49244 | 0.05521
2430.7778 | 0.49979 | 0.06057
1923.1537 | 0.50955 | 0.06658
1522.4358 | 0.52099 | 0.07133
1203.8446 | 0.53168 | 0.07807
952.86591 | 0.54527 | 0.08281
754.27557 | 0.55607 | 0.08965
596.71857 | 0.56979 | 0.0949
471.96338 | 0.58467 | 0.10048
373.20856 | 0.597 | 0.10621
295.47278 | 0.61662 | 0.10989
233.87738 | 0.63282 | 0.11784
185.05922 | 0.65007 | 0.12228
146.35823 | 0.66744 | 0.13053
115.77804 | 0.6862 | 0.13857
91.6721 | 0.70811 | 0.14595
72.51701 | 0.72679 | 0.1543
57.36816 | 0.75033 | 0.15609
45.3629 | 0.7736 | 0.16604
35.93134 | 0.8053 | 0.18414
28.40909 | 0.82724 | 0.18964
22.48202 | 0.86377 | 0.20032
17.79613 | 0.91211 | 0.20494
14.06813 | 0.94806 | 0.17782
11.1448 | 0.97905 | 0.20021
8.81772 | 0.99971 | 0.15236
6.97545 | 1.06345 | 0.13399
5.5173 | 1.08655 | 0.16514
4.36941 | 1.05734 | 0.1569
3.45686 | 1.04389 | 0.0974
2.73547 | 1.08668 | 0.03047
2.16054 | 1.16725 | 0.01087
1.70952 | 1.23573 | 0.05929
1.35352 | 1.24419 | 0.14703
1.07079 | 1.17411 | 0.21946
0.84734 | 1.05626 | 0.22088
0.67072 | 0.95711 | 0.14523
0.53067 | 0.92628 | -0.02693
0.41976 | 1.03855 | -0.21187
0.33183 | 1.28087 | -0.29611
0.26261 | 1.56781 | -0.19991
0.20791 | 1.76969 | 0.08216
0.16452 | 1.7621 | 0.46756
0.13007 | 1.51453 | 0.79384
0.10309 | 1.10307 | 0.89715
0.08153 | 0.70022 | 0.69826
0.06443 | 0.51237 | 0.30814
0.05102 | 0.66608 | -0.30823
0.04042 | 1.29874 | -0.82241
0.03192 | 2.32517 | -0.90382
0.02528 | 3.33261 | -0.28454
0.01999 | 3.89059 | 0.90313