## Sheet1
20004.453 | 0.4559 | -0.01426
15829.126 | 0.46369 | 0.00099
12516.703 | 0.47043 | 0.01253
9909.4424 | 0.47799 | 0.02378
7835.48 | 0.48613 | 0.03219
6217.2461 | 0.49563 | 0.03958
4905.291 | 0.50351 | 0.04597
3881.2737 | 0.51284 | 0.05372
3070.9827 | 0.5217 | 0.05885
2430.7778 | 0.53337 | 0.06582
1923.1537 | 0.54271 | 0.07086
1522.4358 | 0.55395 | 0.07679
1203.8446 | 0.56575 | 0.08197
952.86591 | 0.57871 | 0.0888
754.27557 | 0.59052 | 0.09381
596.71857 | 0.60584 | 0.10086
471.96338 | 0.62034 | 0.10424
373.20856 | 0.63617 | 0.11172
295.47278 | 0.6528 | 0.11702
233.87738 | 0.67104 | 0.12267
185.05922 | 0.68957 | 0.12863
146.35823 | 0.70862 | 0.13669
115.77804 | 0.72934 | 0.14389
91.6721 | 0.74989 | 0.15016
72.51701 | 0.77066 | 0.15741
57.36816 | 0.79325 | 0.16845
45.3629 | 0.81663 | 0.17748
35.93134 | 0.84014 | 0.18939
28.40909 | 0.86475 | 0.20206
22.48202 | 0.89452 | 0.21839
17.79613 | 0.93194 | 0.23614
14.06813 | 0.97258 | 0.2509
11.1448 | 1.01758 | 0.26495
8.81772 | 1.06991 | 0.27388
6.97545 | 1.12659 | 0.27119
5.5173 | 1.17559 | 0.26528
4.36941 | 1.22973 | 0.25075
3.45686 | 1.2729 | 0.23272
2.73547 | 1.31028 | 0.20751
2.16054 | 1.34258 | 0.18423
1.70952 | 1.36535 | 0.16159
1.35352 | 1.38287 | 0.14115
1.07079 | 1.39559 | 0.12258
0.84734 | 1.40657 | 0.10875
0.67072 | 1.41541 | 0.09885
0.53067 | 1.42174 | 0.09244
0.41976 | 1.42812 | 0.08756
0.33183 | 1.43533 | 0.08655
0.26261 | 1.44334 | 0.09025
0.20791 | 1.4503 | 0.09907
0.16452 | 1.45551 | 0.11112
0.13007 | 1.46071 | 0.12337
0.10309 | 1.47118 | 0.13792
0.08153 | 1.48502 | 0.15762
0.06443 | 1.50171 | 0.18372
0.05102 | 1.52022 | 0.21162
0.04042 | 1.54955 | 0.24081
0.03192 | 1.59252 | 0.28049
0.02528 | 1.63856 | 0.33497
0.01999 | 1.67831 | 0.39773