## Sheet1
20004.453 | 0.44998 | -0.0137
15829.126 | 0.45907 | 0.00111
12516.703 | 0.46531 | 0.01268
9909.4424 | 0.47369 | 0.02235
7835.48 | 0.48163 | 0.03168
6217.2461 | 0.48845 | 0.03892
4905.291 | 0.49665 | 0.04569
3881.2737 | 0.50772 | 0.05169
3070.9827 | 0.51554 | 0.05993
2430.7778 | 0.52556 | 0.06622
1923.1537 | 0.53599 | 0.07101
1522.4358 | 0.54608 | 0.07562
1203.8446 | 0.55912 | 0.0822
952.86591 | 0.57325 | 0.08889
754.27557 | 0.58696 | 0.09332
596.71857 | 0.60146 | 0.10027
471.96338 | 0.61479 | 0.10607
373.20856 | 0.63033 | 0.1121
295.47278 | 0.64817 | 0.11872
233.87738 | 0.66542 | 0.12385
185.05922 | 0.68626 | 0.12977
146.35823 | 0.70477 | 0.13689
115.77804 | 0.72467 | 0.14374
91.6721 | 0.74653 | 0.15064
72.51701 | 0.76787 | 0.15884
57.36816 | 0.78856 | 0.16715
45.3629 | 0.81402 | 0.17705
35.93134 | 0.83816 | 0.18733
28.40909 | 0.86423 | 0.20333
22.48202 | 0.893 | 0.21801
17.79613 | 0.92967 | 0.23497
14.06813 | 0.96861 | 0.25067
11.1448 | 1.01466 | 0.2655
8.81772 | 1.06763 | 0.27313
6.97545 | 1.12273 | 0.27012
5.5173 | 1.17017 | 0.26479
4.36941 | 1.22359 | 0.24762
3.45686 | 1.26913 | 0.23147
2.73547 | 1.30435 | 0.20761
2.16054 | 1.33525 | 0.18197
1.70952 | 1.35838 | 0.15967
1.35352 | 1.37605 | 0.13947
1.07079 | 1.38877 | 0.12128
0.84734 | 1.40032 | 0.10795
0.67072 | 1.40948 | 0.09792
0.53067 | 1.41603 | 0.09241
0.41976 | 1.42174 | 0.08974
0.33183 | 1.42611 | 0.0882
0.26261 | 1.43226 | 0.09068
0.20791 | 1.43882 | 0.09622
0.16452 | 1.44603 | 0.10539
0.13007 | 1.45464 | 0.11726
0.10309 | 1.46786 | 0.13239
0.08153 | 1.48634 | 0.15567
0.06443 | 1.50531 | 0.18804
0.05102 | 1.52085 | 0.22548
0.04042 | 1.53801 | 0.2597
0.03192 | 1.56561 | 0.29125
0.02528 | 1.6046 | 0.32883
0.01999 | 1.64893 | 0.37236