## Sheet1
20004.453 | 0.45089 | -0.01423
15829.126 | 0.45797 | -6e-05
12516.703 | 0.46526 | 0.0136
9909.4424 | 0.47177 | 0.02335
7835.48 | 0.4799 | 0.03142
6217.2461 | 0.48793 | 0.03969
4905.291 | 0.49749 | 0.04724
3881.2737 | 0.50508 | 0.05246
3070.9827 | 0.51696 | 0.05851
2430.7778 | 0.52519 | 0.06446
1923.1537 | 0.53553 | 0.07197
1522.4358 | 0.54713 | 0.07799
1203.8446 | 0.55936 | 0.08213
952.86591 | 0.57112 | 0.08751
754.27557 | 0.58509 | 0.09303
596.71857 | 0.59935 | 0.09895
471.96338 | 0.61624 | 0.10582
373.20856 | 0.63066 | 0.11144
295.47278 | 0.6492 | 0.11736
233.87738 | 0.66412 | 0.12474
185.05922 | 0.68426 | 0.1309
146.35823 | 0.70237 | 0.13728
115.77804 | 0.72387 | 0.14272
91.6721 | 0.74476 | 0.15085
72.51701 | 0.76573 | 0.15852
57.36816 | 0.78792 | 0.16559
45.3629 | 0.81032 | 0.17765
35.93134 | 0.83486 | 0.18711
28.40909 | 0.86257 | 0.20146
22.48202 | 0.89244 | 0.21773
17.79613 | 0.92687 | 0.23376
14.06813 | 0.96728 | 0.25119
11.1448 | 1.01462 | 0.26511
8.81772 | 1.06689 | 0.27014
6.97545 | 1.11831 | 0.26863
5.5173 | 1.17289 | 0.26236
4.36941 | 1.21868 | 0.24586
3.45686 | 1.26502 | 0.22652
2.73547 | 1.29915 | 0.2041
2.16054 | 1.32894 | 0.17865
1.70952 | 1.35243 | 0.15605
1.35352 | 1.37003 | 0.13622
1.07079 | 1.38201 | 0.12073
0.84734 | 1.39205 | 0.10705
0.67072 | 1.39938 | 0.09669
0.53067 | 1.40604 | 0.08953
0.41976 | 1.4129 | 0.08631
0.33183 | 1.41839 | 0.08565
0.26261 | 1.42491 | 0.08745
0.20791 | 1.43351 | 0.09351
0.16452 | 1.44271 | 0.10561
0.13007 | 1.45028 | 0.12293
0.10309 | 1.45656 | 0.14065
0.08153 | 1.46656 | 0.159
0.06443 | 1.48205 | 0.18216
0.05102 | 1.50486 | 0.2102
0.04042 | 1.52933 | 0.24316
0.03192 | 1.56176 | 0.27538
0.02528 | 1.60969 | 0.31352
0.01999 | 1.66963 | 0.36736