## Sheet1
20004.453 | 0.45447 | -0.01523
15829.126 | 0.46158 | -0.00076
12516.703 | 0.46868 | 0.01205
9909.4424 | 0.4772 | 0.02385
7835.48 | 0.48442 | 0.03222
6217.2461 | 0.49253 | 0.03868
4905.291 | 0.5002 | 0.04629
3881.2737 | 0.50998 | 0.05214
3070.9827 | 0.52001 | 0.05809
2430.7778 | 0.52872 | 0.06482
1923.1537 | 0.53999 | 0.07085
1522.4358 | 0.55144 | 0.07597
1203.8446 | 0.56235 | 0.08093
952.86591 | 0.57447 | 0.08799
754.27557 | 0.58702 | 0.09416
596.71857 | 0.60189 | 0.09945
471.96338 | 0.6179 | 0.10582
373.20856 | 0.63212 | 0.11031
295.47278 | 0.65208 | 0.11759
233.87738 | 0.66777 | 0.12306
185.05922 | 0.68715 | 0.1293
146.35823 | 0.70562 | 0.13498
115.77804 | 0.72542 | 0.14172
91.6721 | 0.74612 | 0.15062
72.51701 | 0.76675 | 0.15705
57.36816 | 0.78827 | 0.16551
45.3629 | 0.8126 | 0.17432
35.93134 | 0.83452 | 0.1866
28.40909 | 0.86156 | 0.20063
22.48202 | 0.89094 | 0.21649
17.79613 | 0.92623 | 0.23414
14.06813 | 0.96575 | 0.2489
11.1448 | 1.01278 | 0.26083
8.81772 | 1.06236 | 0.26987
6.97545 | 1.11999 | 0.26949
5.5173 | 1.16676 | 0.25956
4.36941 | 1.21988 | 0.2471
3.45686 | 1.26002 | 0.22804
2.73547 | 1.29819 | 0.20163
2.16054 | 1.32892 | 0.1798
1.70952 | 1.35067 | 0.15832
1.35352 | 1.36708 | 0.13843
1.07079 | 1.38074 | 0.12073
0.84734 | 1.3904 | 0.10758
0.67072 | 1.39923 | 0.09753
0.53067 | 1.40587 | 0.09022
0.41976 | 1.41311 | 0.08581
0.33183 | 1.4207 | 0.0865
0.26261 | 1.4279 | 0.09134
0.20791 | 1.43371 | 0.10078
0.16452 | 1.43818 | 0.11161
0.13007 | 1.44375 | 0.123
0.10309 | 1.45425 | 0.13747
0.08153 | 1.46891 | 0.15712
0.06443 | 1.4861 | 0.18201
0.05102 | 1.50779 | 0.2058
0.04042 | 1.54445 | 0.23707
0.03192 | 1.59005 | 0.2845
0.02528 | 1.63046 | 0.34487
0.01999 | 1.6619 | 0.40528